## Free Chlorine-Ductile
Experiment | Type | Depth (µm) | Concentration | DIC | pH | Phosphate | Free Chlorine
1 | 1A | -3010 | 3.982019 | 10 | 7 | 0 | 4
1 | 1A | -2910 | 3.994923 | 10 | 7 | 0 | 4
1 | 1A | -2810 | 3.968297 | 10 | 7 | 0 | 4
1 | 1A | -2710 | 4.018991 | 10 | 7 | 0 | 4
1 | 1A | -2610 | 4.015878 | 10 | 7 | 0 | 4
1 | 1A | -2510 | 3.94012 | 10 | 7 | 0 | 4
1 | 1A | -2410 | 4.013107 | 10 | 7 | 0 | 4
1 | 1A | -2310 | 3.983752 | 10 | 7 | 0 | 4
1 | 1A | -2210 | 4.012144 | 10 | 7 | 0 | 4
1 | 1A | -2110 | 4.00573 | 10 | 7 | 0 | 4
1 | 1A | -2010 | 4.020883 | 10 | 7 | 0 | 4
1 | 1A | -1910 | 4.008589 | 10 | 7 | 0 | 4
1 | 1A | -1810 | 4.023447 | 10 | 7 | 0 | 4
1 | 1A | -1710 | 4.015666 | 10 | 7 | 0 | 4
1 | 1A | -1610 | 4.013234 | 10 | 7 | 0 | 4
1 | 1A | -1510 | 4.03614 | 10 | 7 | 0 | 4
1 | 1A | -1410 | 4.014947 | 10 | 7 | 0 | 4
1 | 1A | -1310 | 4.034223 | 10 | 7 | 0 | 4
1 | 1A | -1210 | 4.047961 | 10 | 7 | 0 | 4
1 | 1A | -1160 | 4.027348 | 10 | 7 | 0 | 4
1 | 1A | -1110 | 4.041572 | 10 | 7 | 0 | 4
1 | 1A | -1060 | 4.019569 | 10 | 7 | 0 | 4
1 | 1A | -1010 | 3.975215 | 10 | 7 | 0 | 4
1 | 1A | -960 | 4.012625 | 10 | 7 | 0 | 4
1 | 1A | -910 | 4.026907 | 10 | 7 | 0 | 4
1 | 1A | -860 | 4.028973 | 10 | 7 | 0 | 4
1 | 1A | -810 | 4.041344 | 10 | 7 | 0 | 4
1 | 1A | -760 | 4.037334 | 10 | 7 | 0 | 4
1 | 1A | -710 | 4.013708 | 10 | 7 | 0 | 4
1 | 1A | -660 | 4.037204 | 10 | 7 | 0 | 4
1 | 1A | -610 | 4.036557 | 10 | 7 | 0 | 4
1 | 1A | -560 | 4.026337 | 10 | 7 | 0 | 4
1 | 1A | -510 | 4.029928 | 10 | 7 | 0 | 4
1 | 1A | -460 | 4.028203 | 10 | 7 | 0 | 4
1 | 1A | -410 | 4.010778 | 10 | 7 | 0 | 4
1 | 1A | -360 | 3.966077 | 10 | 7 | 0 | 4
1 | 1A | -310 | 3.859378 | 10 | 7 | 0 | 4
1 | 1A | -290 | 3.763655 | 10 | 7 | 0 | 4
1 | 1A | -270 | 3.666648 | 10 | 7 | 0 | 4
1 | 1A | -250 | 3.589299 | 10 | 7 | 0 | 4
1 | 1A | -230 | 3.397083 | 10 | 7 | 0 | 4
1 | 1A | -210 | 3.166819 | 10 | 7 | 0 | 4
1 | 1A | -190 | 2.975408 | 10 | 7 | 0 | 4
1 | 1A | -170 | 2.731769 | 10 | 7 | 0 | 4
1 | 1A | -150 | 2.406525 | 10 | 7 | 0 | 4
1 | 1A | -130 | 2.087012 | 10 | 7 | 0 | 4
1 | 1A | -110 | 1.867509 | 10 | 7 | 0 | 4
1 | 1A | -100 | 1.666172 | 10 | 7 | 0 | 4
1 | 1A | -90 | 1.478006 | 10 | 7 | 0 | 4
1 | 1A | -80 | 1.40108 | 10 | 7 | 0 | 4
1 | 1A | -70 | 1.259743 | 10 | 7 | 0 | 4
1 | 1A | -60 | 1.267905 | 10 | 7 | 0 | 4
1 | 1A | -50 | 1.040716 | 10 | 7 | 0 | 4
1 | 1A | -40 | 0.795595 | 10 | 7 | 0 | 4
1 | 1A | -30 | 0.620367 | 10 | 7 | 0 | 4
1 | 1A | -20 | 0.436889 | 10 | 7 | 0 | 4
1 | 1A | -10 | 0.322324 | 10 | 7 | 0 | 4
2 | 1A | -3010 | 3.973448 | 10 | 7 | 0 | 4
2 | 1A | -2910 | 3.980826 | 10 | 7 | 0 | 4
2 | 1A | -2810 | 3.987056 | 10 | 7 | 0 | 4
2 | 1A | -2710 | 3.978856 | 10 | 7 | 0 | 4
2 | 1A | -2610 | 3.998469 | 10 | 7 | 0 | 4
2 | 1A | -2510 | 3.990057 | 10 | 7 | 0 | 4
2 | 1A | -2410 | 4.015558 | 10 | 7 | 0 | 4
2 | 1A | -2310 | 3.989837 | 10 | 7 | 0 | 4
2 | 1A | -2210 | 4.001552 | 10 | 7 | 0 | 4
2 | 1A | -2110 | 3.985505 | 10 | 7 | 0 | 4
2 | 1A | -2010 | 4.003001 | 10 | 7 | 0 | 4
2 | 1A | -1910 | 4.0174 | 10 | 7 | 0 | 4
2 | 1A | -1810 | 4.005446 | 10 | 7 | 0 | 4
2 | 1A | -1710 | 4.010116 | 10 | 7 | 0 | 4
2 | 1A | -1610 | 3.995659 | 10 | 7 | 0 | 4
2 | 1A | -1510 | 3.980551 | 10 | 7 | 0 | 4
2 | 1A | -1410 | 3.970188 | 10 | 7 | 0 | 4
2 | 1A | -1310 | 3.998401 | 10 | 7 | 0 | 4
2 | 1A | -1210 | 4.002819 | 10 | 7 | 0 | 4
2 | 1A | -1160 | 4.047008 | 10 | 7 | 0 | 4
2 | 1A | -1110 | 4.012139 | 10 | 7 | 0 | 4
2 | 1A | -1060 | 4.009943 | 10 | 7 | 0 | 4
2 | 1A | -1010 | 3.99674 | 10 | 7 | 0 | 4
2 | 1A | -960 | 4.018649 | 10 | 7 | 0 | 4
2 | 1A | -910 | 4.027005 | 10 | 7 | 0 | 4
2 | 1A | -860 | 3.996439 | 10 | 7 | 0 | 4
2 | 1A | -810 | 4.020368 | 10 | 7 | 0 | 4
2 | 1A | -760 | 4.002853 | 10 | 7 | 0 | 4
2 | 1A | -710 | 4.0466 | 10 | 7 | 0 | 4
2 | 1A | -660 | 4.038452 | 10 | 7 | 0 | 4
2 | 1A | -610 | 4.005729 | 10 | 7 | 0 | 4
2 | 1A | -560 | 3.972871 | 10 | 7 | 0 | 4
2 | 1A | -510 | 4.038105 | 10 | 7 | 0 | 4
2 | 1A | -460 | 3.939342 | 10 | 7 | 0 | 4
2 | 1A | -410 | 3.764315 | 10 | 7 | 0 | 4
2 | 1A | -360 | 3.62058 | 10 | 7 | 0 | 4
2 | 1A | -310 | 3.337185 | 10 | 7 | 0 | 4
2 | 1A | -290 | 3.436086 | 10 | 7 | 0 | 4
2 | 1A | -270 | 2.976648 | 10 | 7 | 0 | 4
2 | 1A | -250 | 2.707963 | 10 | 7 | 0 | 4
2 | 1A | -230 | 2.529945 | 10 | 7 | 0 | 4
2 | 1A | -210 | 2.351995 | 10 | 7 | 0 | 4
2 | 1A | -190 | 2.308657 | 10 | 7 | 0 | 4
2 | 1A | -170 | 2.373898 | 10 | 7 | 0 | 4
2 | 1A | -150 | 2.248918 | 10 | 7 | 0 | 4
2 | 1A | -130 | 2.114272 | 10 | 7 | 0 | 4
2 | 1A | -110 | 1.804009 | 10 | 7 | 0 | 4
2 | 1A | -100 | 1.647769 | 10 | 7 | 0 | 4
2 | 1A | -90 | 1.491528 | 10 | 7 | 0 | 4
2 | 1A | -80 | 1.330749 | 10 | 7 | 0 | 4
2 | 1A | -70 | 1.125307 | 10 | 7 | 0 | 4
2 | 1A | -60 | 0.956368 | 10 | 7 | 0 | 4
2 | 1A | -50 | 0.939655 | 10 | 7 | 0 | 4
2 | 1A | -40 | 0.703108 | 10 | 7 | 0 | 4
2 | 1A | -30 | 0.495028 | 10 | 7 | 0 | 4
2 | 1A | -20 | 0.368801 | 10 | 7 | 0 | 4
2 | 1A | -10 | 0.295444 | 10 | 7 | 0 | 4
3 | 1A | -3010 | 4.014246 | 10 | 7 | 0 | 4
3 | 1A | -2910 | 4.01597 | 10 | 7 | 0 | 4
3 | 1A | -2810 | 3.985006 | 10 | 7 | 0 | 4
3 | 1A | -2710 | 4.004495 | 10 | 7 | 0 | 4
3 | 1A | -2610 | 4.006971 | 10 | 7 | 0 | 4
3 | 1A | -2510 | 3.997242 | 10 | 7 | 0 | 4
3 | 1A | -2410 | 4.0204 | 10 | 7 | 0 | 4
3 | 1A | -2310 | 3.986543 | 10 | 7 | 0 | 4
3 | 1A | -2210 | 3.987176 | 10 | 7 | 0 | 4
3 | 1A | -2110 | 3.990851 | 10 | 7 | 0 | 4
3 | 1A | -2010 | 3.991137 | 10 | 7 | 0 | 4
3 | 1A | -1910 | 3.992872 | 10 | 7 | 0 | 4
3 | 1A | -1810 | 3.998757 | 10 | 7 | 0 | 4
3 | 1A | -1710 | 4.016035 | 10 | 7 | 0 | 4
3 | 1A | -1610 | 3.984408 | 10 | 7 | 0 | 4
3 | 1A | -1510 | 3.993106 | 10 | 7 | 0 | 4
3 | 1A | -1410 | 4.027014 | 10 | 7 | 0 | 4
3 | 1A | -1310 | 3.994829 | 10 | 7 | 0 | 4
3 | 1A | -1210 | 4.051418 | 10 | 7 | 0 | 4
3 | 1A | -1160 | 4.010336 | 10 | 7 | 0 | 4
3 | 1A | -1110 | 4.014022 | 10 | 7 | 0 | 4
3 | 1A | -1060 | 4.024461 | 10 | 7 | 0 | 4
3 | 1A | -1010 | 4.003433 | 10 | 7 | 0 | 4
3 | 1A | -960 | 3.974021 | 10 | 7 | 0 | 4
3 | 1A | -910 | 3.985961 | 10 | 7 | 0 | 4
3 | 1A | -860 | 4.041726 | 10 | 7 | 0 | 4
3 | 1A | -810 | 3.997728 | 10 | 7 | 0 | 4
3 | 1A | -760 | 3.977285 | 10 | 7 | 0 | 4
3 | 1A | -710 | 4.015013 | 10 | 7 | 0 | 4
3 | 1A | -660 | 3.994069 | 10 | 7 | 0 | 4
3 | 1A | -610 | 4.045955 | 10 | 7 | 0 | 4
3 | 1A | -560 | 4.006938 | 10 | 7 | 0 | 4
3 | 1A | -510 | 3.950547 | 10 | 7 | 0 | 4
3 | 1A | -460 | 3.788169 | 10 | 7 | 0 | 4
3 | 1A | -410 | 3.582781 | 10 | 7 | 0 | 4
3 | 1A | -360 | 3.515642 | 10 | 7 | 0 | 4
3 | 1A | -310 | 3.33559 | 10 | 7 | 0 | 4
3 | 1A | -290 | 3.15727 | 10 | 7 | 0 | 4
3 | 1A | -270 | 2.980255 | 10 | 7 | 0 | 4
3 | 1A | -250 | 2.494826 | 10 | 7 | 0 | 4
3 | 1A | -230 | 2.308619 | 10 | 7 | 0 | 4
3 | 1A | -210 | 2.435267 | 10 | 7 | 0 | 4
3 | 1A | -190 | 2.16106 | 10 | 7 | 0 | 4
3 | 1A | -170 | 1.839545 | 10 | 7 | 0 | 4
3 | 1A | -150 | 1.583693 | 10 | 7 | 0 | 4
3 | 1A | -130 | 1.35132 | 10 | 7 | 0 | 4
3 | 1A | -110 | 1.102254 | 10 | 7 | 0 | 4
3 | 1A | -100 | 0.983593 | 10 | 7 | 0 | 4
3 | 1A | -90 | 0.876616 | 10 | 7 | 0 | 4
3 | 1A | -80 | 0.795595 | 10 | 7 | 0 | 4
3 | 1A | -70 | 0.708814 | 10 | 7 | 0 | 4
3 | 1A | -60 | 0.748799 | 10 | 7 | 0 | 4
3 | 1A | -50 | 0.635086 | 10 | 7 | 0 | 4
3 | 1A | -40 | 0.502936 | 10 | 7 | 0 | 4
3 | 1A | -30 | 0.406517 | 10 | 7 | 0 | 4
3 | 1A | -20 | 0.359842 | 10 | 7 | 0 | 4
3 | 1A | -10 | 0.307761 | 10 | 7 | 0 | 4
4 | 1A | -3010 | 4.044168 | 10 | 7 | 0 | 4
4 | 1A | -2910 | 3.990584 | 10 | 7 | 0 | 4
4 | 1A | -2810 | 3.98286 | 10 | 7 | 0 | 4
4 | 1A | -2710 | 3.961554 | 10 | 7 | 0 | 4
4 | 1A | -2610 | 3.978512 | 10 | 7 | 0 | 4
4 | 1A | -2510 | 3.958925 | 10 | 7 | 0 | 4
4 | 1A | -2410 | 3.998615 | 10 | 7 | 0 | 4
4 | 1A | -2310 | 3.992783 | 10 | 7 | 0 | 4
4 | 1A | -2210 | 4.000966 | 10 | 7 | 0 | 4
4 | 1A | -2110 | 4.013946 | 10 | 7 | 0 | 4
4 | 1A | -2010 | 4.007391 | 10 | 7 | 0 | 4
4 | 1A | -1910 | 4.001696 | 10 | 7 | 0 | 4
4 | 1A | -1810 | 4.008615 | 10 | 7 | 0 | 4
4 | 1A | -1710 | 4.042165 | 10 | 7 | 0 | 4
4 | 1A | -1610 | 3.991233 | 10 | 7 | 0 | 4
4 | 1A | -1510 | 4.011438 | 10 | 7 | 0 | 4
4 | 1A | -1410 | 3.989214 | 10 | 7 | 0 | 4
4 | 1A | -1310 | 3.985861 | 10 | 7 | 0 | 4
4 | 1A | -1210 | 3.998611 | 10 | 7 | 0 | 4
4 | 1A | -1160 | 3.977867 | 10 | 7 | 0 | 4
4 | 1A | -1110 | 3.95672 | 10 | 7 | 0 | 4
4 | 1A | -1060 | 3.949892 | 10 | 7 | 0 | 4
4 | 1A | -1010 | 3.958701 | 10 | 7 | 0 | 4
4 | 1A | -960 | 3.960108 | 10 | 7 | 0 | 4
4 | 1A | -910 | 4.013884 | 10 | 7 | 0 | 4
4 | 1A | -860 | 4.022481 | 10 | 7 | 0 | 4
4 | 1A | -810 | 3.971911 | 10 | 7 | 0 | 4
4 | 1A | -760 | 3.998307 | 10 | 7 | 0 | 4
4 | 1A | -710 | 4.001292 | 10 | 7 | 0 | 4
4 | 1A | -660 | 3.970157 | 10 | 7 | 0 | 4
4 | 1A | -610 | 3.914268 | 10 | 7 | 0 | 4
4 | 1A | -560 | 3.89155 | 10 | 7 | 0 | 4
4 | 1A | -510 | 3.869455 | 10 | 7 | 0 | 4
4 | 1A | -460 | 3.767606 | 10 | 7 | 0 | 4
4 | 1A | -410 | 3.66344 | 10 | 7 | 0 | 4
4 | 1A | -360 | 3.442309 | 10 | 7 | 0 | 4
4 | 1A | -310 | 3.112065 | 10 | 7 | 0 | 4
4 | 1A | -290 | 2.929362 | 10 | 7 | 0 | 4
4 | 1A | -270 | 2.708121 | 10 | 7 | 0 | 4
4 | 1A | -250 | 2.57245 | 10 | 7 | 0 | 4
4 | 1A | -230 | 2.362741 | 10 | 7 | 0 | 4
4 | 1A | -210 | 2.142857 | 10 | 7 | 0 | 4
4 | 1A | -190 | 2.006502 | 10 | 7 | 0 | 4
4 | 1A | -170 | 1.814172 | 10 | 7 | 0 | 4
4 | 1A | -150 | 2.102075 | 10 | 7 | 0 | 4
4 | 1A | -130 | 1.624089 | 10 | 7 | 0 | 4
4 | 1A | -110 | 1.27587 | 10 | 7 | 0 | 4
4 | 1A | -100 | 1.075924 | 10 | 7 | 0 | 4
4 | 1A | -90 | 1.029638 | 10 | 7 | 0 | 4
4 | 1A | -80 | 1.184768 | 10 | 7 | 0 | 4
4 | 1A | -70 | 0.955893 | 10 | 7 | 0 | 4
4 | 1A | -60 | 0.789917 | 10 | 7 | 0 | 4
4 | 1A | -50 | 0.709595 | 10 | 7 | 0 | 4
4 | 1A | -40 | 0.634543 | 10 | 7 | 0 | 4
4 | 1A | -30 | 0.4665 | 10 | 7 | 0 | 4
4 | 1A | -20 | 0.364455 | 10 | 7 | 0 | 4
4 | 1A | -10 | 0.310658 | 10 | 7 | 0 | 4
5 | 3A | -3010 | 3.923222065 | 10 | 7 | 3 | 4
5 | 3A | -2910 | 3.911326885 | 10 | 7 | 3 | 4
5 | 3A | -2810 | 3.919161081 | 10 | 7 | 3 | 4
5 | 3A | -2710 | 3.939079285 | 10 | 7 | 3 | 4
5 | 3A | -2610 | 4.082343102 | 10 | 7 | 3 | 4
5 | 3A | -2510 | 4.017822266 | 10 | 7 | 3 | 4
5 | 3A | -2410 | 4.046249866 | 10 | 7 | 3 | 4
5 | 3A | -2310 | 4.036056519 | 10 | 7 | 3 | 4
5 | 3A | -2210 | 3.975179672 | 10 | 7 | 3 | 4
5 | 3A | -2110 | 4.021443367 | 10 | 7 | 3 | 4
5 | 3A | -2010 | 3.990896463 | 10 | 7 | 3 | 4
5 | 3A | -1910 | 3.965523481 | 10 | 7 | 3 | 4
5 | 3A | -1810 | 3.99174881 | 10 | 7 | 3 | 4
5 | 3A | -1710 | 3.992732525 | 10 | 7 | 3 | 4
5 | 3A | -1610 | 3.999500036 | 10 | 7 | 3 | 4
5 | 3A | -1510 | 4.068441391 | 10 | 7 | 3 | 4
5 | 3A | -1410 | 4.144155502 | 10 | 7 | 3 | 4
5 | 3A | -1310 | 4.078319073 | 10 | 7 | 3 | 4
5 | 3A | -1210 | 4.050759792 | 10 | 7 | 3 | 4
5 | 3A | -1160 | 4.015693665 | 10 | 7 | 3 | 4
5 | 3A | -1110 | 4.007592201 | 10 | 7 | 3 | 4
5 | 3A | -1060 | 4.006604195 | 10 | 7 | 3 | 4
5 | 3A | -1010 | 3.997638941 | 10 | 7 | 3 | 4
5 | 3A | -960 | 3.966087818 | 10 | 7 | 3 | 4
5 | 3A | -910 | 4.172295094 | 10 | 7 | 3 | 4
5 | 3A | -860 | 4.077996731 | 10 | 7 | 3 | 4
5 | 3A | -810 | 4.083515644 | 10 | 7 | 3 | 4
5 | 3A | -760 | 4.067082405 | 10 | 7 | 3 | 4
5 | 3A | -710 | 4.040212154 | 10 | 7 | 3 | 4
5 | 3A | -660 | 4.039975166 | 10 | 7 | 3 | 4
5 | 3A | -610 | 4.033978939 | 10 | 7 | 3 | 4
5 | 3A | -560 | 4.128028393 | 10 | 7 | 3 | 4
5 | 3A | -510 | 4.120871544 | 10 | 7 | 3 | 4
5 | 3A | -460 | 4.062535286 | 10 | 7 | 3 | 4
5 | 3A | -410 | 3.99426651 | 10 | 7 | 3 | 4
5 | 3A | -360 | 3.843557835 | 10 | 7 | 3 | 4
5 | 3A | -310 | 3.539180279 | 10 | 7 | 3 | 4
5 | 3A | -290 | 3.455019474 | 10 | 7 | 3 | 4
5 | 3A | -270 | 3.316007853 | 10 | 7 | 3 | 4
5 | 3A | -250 | 3.155714273 | 10 | 7 | 3 | 4
5 | 3A | -230 | 3.278741837 | 10 | 7 | 3 | 4
5 | 3A | -210 | 3.184733868 | 10 | 7 | 3 | 4
5 | 3A | -190 | 2.961096287 | 10 | 7 | 3 | 4
5 | 3A | -170 | 2.636070013 | 10 | 7 | 3 | 4
5 | 3A | -150 | 2.264757395 | 10 | 7 | 3 | 4
5 | 3A | -130 | 1.776182771 | 10 | 7 | 3 | 4
5 | 3A | -110 | 1.292199016 | 10 | 7 | 3 | 4
5 | 3A | -100 | 1.155843258 | 10 | 7 | 3 | 4
5 | 3A | -90 | 1.114115357 | 10 | 7 | 3 | 4
5 | 3A | -80 | 0.880517483 | 10 | 7 | 3 | 4
5 | 3A | -70 | 0.660153151 | 10 | 7 | 3 | 4
5 | 3A | -60 | 0.590304136 | 10 | 7 | 3 | 4
5 | 3A | -50 | 0.578567803 | 10 | 7 | 3 | 4
5 | 3A | -40 | 0.559646845 | 10 | 7 | 3 | 4
5 | 3A | -30 | 0.538615882 | 10 | 7 | 3 | 4
5 | 3A | -20 | 0.546763361 | 10 | 7 | 3 | 4
5 | 3A | -10 | 0.540182233 | 10 | 7 | 3 | 4
6 | 3A | -3010 | 3.88144803 | 10 | 7 | 3 | 4
6 | 3A | -2910 | 3.847639561 | 10 | 7 | 3 | 4
6 | 3A | -2810 | 3.850661755 | 10 | 7 | 3 | 4
6 | 3A | -2710 | 3.900435925 | 10 | 7 | 3 | 4
6 | 3A | -2610 | 3.898295879 | 10 | 7 | 3 | 4
6 | 3A | -2510 | 3.826638699 | 10 | 7 | 3 | 4
6 | 3A | -2410 | 3.840302944 | 10 | 7 | 3 | 4
6 | 3A | -2310 | 3.824012518 | 10 | 7 | 3 | 4
6 | 3A | -2210 | 3.805930138 | 10 | 7 | 3 | 4
6 | 3A | -2110 | 3.945996761 | 10 | 7 | 3 | 4
6 | 3A | -2010 | 3.938858271 | 10 | 7 | 3 | 4
6 | 3A | -1910 | 3.902603388 | 10 | 7 | 3 | 4
6 | 3A | -1810 | 3.880213499 | 10 | 7 | 3 | 4
6 | 3A | -1710 | 3.862690687 | 10 | 7 | 3 | 4
6 | 3A | -1610 | 3.882157564 | 10 | 7 | 3 | 4
6 | 3A | -1510 | 3.850092888 | 10 | 7 | 3 | 4
6 | 3A | -1410 | 3.854716063 | 10 | 7 | 3 | 4
6 | 3A | -1310 | 3.859596968 | 10 | 7 | 3 | 4
6 | 3A | -1210 | 3.863955259 | 10 | 7 | 3 | 4
6 | 3A | -1160 | 3.980236053 | 10 | 7 | 3 | 4
6 | 3A | -1110 | 3.979452848 | 10 | 7 | 3 | 4
6 | 3A | -1060 | 3.928623676 | 10 | 7 | 3 | 4
6 | 3A | -1010 | 3.917589903 | 10 | 7 | 3 | 4
6 | 3A | -960 | 3.885668039 | 10 | 7 | 3 | 4
6 | 3A | -910 | 3.87348938 | 10 | 7 | 3 | 4
6 | 3A | -860 | 3.967820168 | 10 | 7 | 3 | 4
6 | 3A | -810 | 3.945275784 | 10 | 7 | 3 | 4
6 | 3A | -760 | 3.897809744 | 10 | 7 | 3 | 4
6 | 3A | -710 | 3.815010548 | 10 | 7 | 3 | 4
6 | 3A | -660 | 3.879851818 | 10 | 7 | 3 | 4
6 | 3A | -610 | 3.884580851 | 10 | 7 | 3 | 4
6 | 3A | -560 | 3.993471861 | 10 | 7 | 3 | 4
6 | 3A | -510 | 4.009335995 | 10 | 7 | 3 | 4
6 | 3A | -460 | 3.937303305 | 10 | 7 | 3 | 4
6 | 3A | -410 | 3.831372261 | 10 | 7 | 3 | 4
6 | 3A | -360 | 3.762824774 | 10 | 7 | 3 | 4
6 | 3A | -310 | 3.678857565 | 10 | 7 | 3 | 4
6 | 3A | -290 | 3.546804905 | 10 | 7 | 3 | 4
6 | 3A | -270 | 3.350516558 | 10 | 7 | 3 | 4
6 | 3A | -250 | 3.182879448 | 10 | 7 | 3 | 4
6 | 3A | -230 | 3.005148411 | 10 | 7 | 3 | 4
6 | 3A | -210 | 2.796018124 | 10 | 7 | 3 | 4
6 | 3A | -190 | 2.584759474 | 10 | 7 | 3 | 4
6 | 3A | -170 | 2.324056387 | 10 | 7 | 3 | 4
6 | 3A | -150 | 2.057223558 | 10 | 7 | 3 | 4
6 | 3A | -130 | 1.843283653 | 10 | 7 | 3 | 4
6 | 3A | -110 | 1.683644176 | 10 | 7 | 3 | 4
6 | 3A | -100 | 1.402428389 | 10 | 7 | 3 | 4
6 | 3A | -90 | 1.204103947 | 10 | 7 | 3 | 4
6 | 3A | -80 | 1.243933678 | 10 | 7 | 3 | 4
6 | 3A | -70 | 1.020031214 | 10 | 7 | 3 | 4
6 | 3A | -60 | 0.771778464 | 10 | 7 | 3 | 4
6 | 3A | -50 | 0.682160795 | 10 | 7 | 3 | 4
6 | 3A | -40 | 0.634759367 | 10 | 7 | 3 | 4
6 | 3A | -30 | 0.590589762 | 10 | 7 | 3 | 4
6 | 3A | -20 | 0.576879323 | 10 | 7 | 3 | 4
6 | 3A | -10 | 0.55535078 | 10 | 7 | 3 | 4
7 | 3A | -3010 | 4.0087 | 10 | 7 | 3 | 4
7 | 3A | -2910 | 3.987657 | 10 | 7 | 3 | 4
7 | 3A | -2810 | 3.978144 | 10 | 7 | 3 | 4
7 | 3A | -2710 | 4.007457 | 10 | 7 | 3 | 4
7 | 3A | -2610 | 3.971727 | 10 | 7 | 3 | 4
7 | 3A | -2510 | 3.98798 | 10 | 7 | 3 | 4
7 | 3A | -2410 | 3.988146 | 10 | 7 | 3 | 4
7 | 3A | -2310 | 4.002927 | 10 | 7 | 3 | 4
7 | 3A | -2210 | 3.993832 | 10 | 7 | 3 | 4
7 | 3A | -2110 | 4.001312 | 10 | 7 | 3 | 4
7 | 3A | -2010 | 4.037896 | 10 | 7 | 3 | 4
7 | 3A | -1910 | 4.001766 | 10 | 7 | 3 | 4
7 | 3A | -1810 | 4.003661 | 10 | 7 | 3 | 4
7 | 3A | -1710 | 4.008021 | 10 | 7 | 3 | 4
7 | 3A | -1610 | 4.010908 | 10 | 7 | 3 | 4
7 | 3A | -1510 | 4.017032 | 10 | 7 | 3 | 4
7 | 3A | -1410 | 4.018447 | 10 | 7 | 3 | 4
7 | 3A | -1310 | 4.00928 | 10 | 7 | 3 | 4
7 | 3A | -1210 | 4.025294 | 10 | 7 | 3 | 4
7 | 3A | -1160 | 4.078691 | 10 | 7 | 3 | 4
7 | 3A | -1110 | 4.108896 | 10 | 7 | 3 | 4
7 | 3A | -1060 | 4.10377 | 10 | 7 | 3 | 4
7 | 3A | -1010 | 4.039606 | 10 | 7 | 3 | 4
7 | 3A | -960 | 4.036832 | 10 | 7 | 3 | 4
7 | 3A | -910 | 3.999528 | 10 | 7 | 3 | 4
7 | 3A | -860 | 4.035955 | 10 | 7 | 3 | 4
7 | 3A | -810 | 4.035512 | 10 | 7 | 3 | 4
7 | 3A | -760 | 4.041933 | 10 | 7 | 3 | 4
7 | 3A | -710 | 4.097674 | 10 | 7 | 3 | 4
7 | 3A | -660 | 4.16831 | 10 | 7 | 3 | 4
7 | 3A | -610 | 4.119573 | 10 | 7 | 3 | 4
7 | 3A | -560 | 4.093375 | 10 | 7 | 3 | 4
7 | 3A | -510 | 4.086456 | 10 | 7 | 3 | 4
7 | 3A | -460 | 4.048775 | 10 | 7 | 3 | 4
7 | 3A | -410 | 3.999762 | 10 | 7 | 3 | 4
7 | 3A | -360 | 3.850185 | 10 | 7 | 3 | 4
7 | 3A | -310 | 3.623864 | 10 | 7 | 3 | 4
7 | 3A | -290 | 3.770597 | 10 | 7 | 3 | 4
7 | 3A | -270 | 3.680027 | 10 | 7 | 3 | 4
7 | 3A | -250 | 3.279763 | 10 | 7 | 3 | 4
7 | 3A | -230 | 3.144078 | 10 | 7 | 3 | 4
7 | 3A | -210 | 2.992308 | 10 | 7 | 3 | 4
7 | 3A | -190 | 2.739987 | 10 | 7 | 3 | 4
7 | 3A | -170 | 2.434526 | 10 | 7 | 3 | 4
7 | 3A | -150 | 2.153746 | 10 | 7 | 3 | 4
7 | 3A | -130 | 1.757322 | 10 | 7 | 3 | 4
7 | 3A | -110 | 1.343213 | 10 | 7 | 3 | 4
7 | 3A | -100 | 1.084058 | 10 | 7 | 3 | 4
7 | 3A | -90 | 0.854824 | 10 | 7 | 3 | 4
7 | 3A | -80 | 0.597636 | 10 | 7 | 3 | 4
7 | 3A | -70 | 0.592624 | 10 | 7 | 3 | 4
7 | 3A | -60 | 0.707353 | 10 | 7 | 3 | 4
7 | 3A | -50 | 0.652646 | 10 | 7 | 3 | 4
7 | 3A | -40 | 0.605344 | 10 | 7 | 3 | 4
7 | 3A | -30 | 0.630166 | 10 | 7 | 3 | 4
7 | 3A | -20 | 0.574211 | 10 | 7 | 3 | 4
7 | 3A | -10 | 0.527022 | 10 | 7 | 3 | 4
8 | 3A | -3010 | 4.060876 | 10 | 7 | 3 | 4
8 | 3A | -2910 | 4.108136 | 10 | 7 | 3 | 4
8 | 3A | -2810 | 4.112425 | 10 | 7 | 3 | 4
8 | 3A | -2710 | 4.025255 | 10 | 7 | 3 | 4
8 | 3A | -2610 | 4.009395 | 10 | 7 | 3 | 4
8 | 3A | -2510 | 4.016647 | 10 | 7 | 3 | 4
8 | 3A | -2410 | 4.014709 | 10 | 7 | 3 | 4
8 | 3A | -2310 | 3.984452 | 10 | 7 | 3 | 4
8 | 3A | -2210 | 3.98933 | 10 | 7 | 3 | 4
8 | 3A | -2110 | 3.991373 | 10 | 7 | 3 | 4
8 | 3A | -2010 | 4.00265 | 10 | 7 | 3 | 4
8 | 3A | -1910 | 4.000032 | 10 | 7 | 3 | 4
8 | 3A | -1810 | 3.998179 | 10 | 7 | 3 | 4
8 | 3A | -1710 | 4.002621 | 10 | 7 | 3 | 4
8 | 3A | -1610 | 4.018439 | 10 | 7 | 3 | 4
8 | 3A | -1510 | 4.027829 | 10 | 7 | 3 | 4
8 | 3A | -1410 | 4.028552 | 10 | 7 | 3 | 4
8 | 3A | -1310 | 4.047725 | 10 | 7 | 3 | 4
8 | 3A | -1210 | 4.03183 | 10 | 7 | 3 | 4
8 | 3A | -1160 | 4.04878 | 10 | 7 | 3 | 4
8 | 3A | -1110 | 4.050063 | 10 | 7 | 3 | 4
8 | 3A | -1060 | 4.051513 | 10 | 7 | 3 | 4
8 | 3A | -1010 | 4.0272 | 10 | 7 | 3 | 4
8 | 3A | -960 | 4.030666 | 10 | 7 | 3 | 4
8 | 3A | -910 | 4.02308 | 10 | 7 | 3 | 4
8 | 3A | -860 | 4.018822 | 10 | 7 | 3 | 4
8 | 3A | -810 | 4.049557 | 10 | 7 | 3 | 4
8 | 3A | -760 | 4.056758 | 10 | 7 | 3 | 4
8 | 3A | -710 | 4.050578 | 10 | 7 | 3 | 4
8 | 3A | -660 | 4.045032 | 10 | 7 | 3 | 4
8 | 3A | -610 | 4.076596 | 10 | 7 | 3 | 4
8 | 3A | -560 | 4.054614 | 10 | 7 | 3 | 4
8 | 3A | -510 | 4.094148 | 10 | 7 | 3 | 4
8 | 3A | -460 | 4.112135 | 10 | 7 | 3 | 4
8 | 3A | -410 | 4.093327 | 10 | 7 | 3 | 4
8 | 3A | -360 | 3.884164 | 10 | 7 | 3 | 4
8 | 3A | -310 | 3.659174 | 10 | 7 | 3 | 4
8 | 3A | -290 | 3.696883 | 10 | 7 | 3 | 4
8 | 3A | -270 | 3.642427 | 10 | 7 | 3 | 4
8 | 3A | -250 | 3.409243 | 10 | 7 | 3 | 4
8 | 3A | -230 | 3.151483 | 10 | 7 | 3 | 4
8 | 3A | -210 | 2.914944 | 10 | 7 | 3 | 4
8 | 3A | -190 | 2.693844 | 10 | 7 | 3 | 4
8 | 3A | -170 | 2.410317 | 10 | 7 | 3 | 4
8 | 3A | -150 | 2.130853 | 10 | 7 | 3 | 4
8 | 3A | -130 | 1.791497 | 10 | 7 | 3 | 4
8 | 3A | -110 | 1.399422 | 10 | 7 | 3 | 4
8 | 3A | -100 | 1.1521 | 10 | 7 | 3 | 4
8 | 3A | -90 | 0.907293 | 10 | 7 | 3 | 4
8 | 3A | -80 | 0.694693 | 10 | 7 | 3 | 4
8 | 3A | -70 | 0.613935 | 10 | 7 | 3 | 4
8 | 3A | -60 | 0.730533 | 10 | 7 | 3 | 4
8 | 3A | -50 | 0.680911 | 10 | 7 | 3 | 4
8 | 3A | -40 | 0.647201 | 10 | 7 | 3 | 4
8 | 3A | -30 | 0.613544 | 10 | 7 | 3 | 4
8 | 3A | -20 | 0.574821 | 10 | 7 | 3 | 4
8 | 3A | -10 | 0.553334 | 10 | 7 | 3 | 4
9 | 5A | -3020 | 3.889692783 | 10 | 9 | 0 | 4
9 | 5A | -2920 | 3.883933306 | 10 | 9 | 0 | 4
9 | 5A | -2820 | 3.968874931 | 10 | 9 | 0 | 4
9 | 5A | -2720 | 4.008021832 | 10 | 9 | 0 | 4
9 | 5A | -2620 | 4.008766174 | 10 | 9 | 0 | 4
9 | 5A | -2520 | 4.011501312 | 10 | 9 | 0 | 4
9 | 5A | -2420 | 3.967128754 | 10 | 9 | 0 | 4
9 | 5A | -2320 | 4.007584095 | 10 | 9 | 0 | 4
9 | 5A | -2220 | 3.992459536 | 10 | 9 | 0 | 4
9 | 5A | -2120 | 3.975417614 | 10 | 9 | 0 | 4
9 | 5A | -2020 | 4.00049448 | 10 | 9 | 0 | 4
9 | 5A | -1920 | 3.976910114 | 10 | 9 | 0 | 4
9 | 5A | -1820 | 4.009606361 | 10 | 9 | 0 | 4
9 | 5A | -1720 | 4.099090576 | 10 | 9 | 0 | 4
9 | 5A | -1620 | 4.094105721 | 10 | 9 | 0 | 4
9 | 5A | -1520 | 4.057064056 | 10 | 9 | 0 | 4
9 | 5A | -1420 | 4.061733723 | 10 | 9 | 0 | 4
9 | 5A | -1320 | 4.056411743 | 10 | 9 | 0 | 4
9 | 5A | -1220 | 4.113453865 | 10 | 9 | 0 | 4
9 | 5A | -1120 | 4.144377708 | 10 | 9 | 0 | 4
9 | 5A | -1020 | 4.171598911 | 10 | 9 | 0 | 4
9 | 5A | -920 | 4.210176945 | 10 | 9 | 0 | 4
9 | 5A | -870 | 4.274234295 | 10 | 9 | 0 | 4
9 | 5A | -820 | 4.245875359 | 10 | 9 | 0 | 4
9 | 5A | -770 | 4.248256207 | 10 | 9 | 0 | 4
9 | 5A | -720 | 4.304282665 | 10 | 9 | 0 | 4
9 | 5A | -670 | 4.298899651 | 10 | 9 | 0 | 4
9 | 5A | -620 | 4.244781017 | 10 | 9 | 0 | 4
9 | 5A | -570 | 4.222798347 | 10 | 9 | 0 | 4
9 | 5A | -520 | 4.241744041 | 10 | 9 | 0 | 4
9 | 5A | -470 | 4.269043922 | 10 | 9 | 0 | 4
9 | 5A | -420 | 4.089580536 | 10 | 9 | 0 | 4
9 | 5A | -370 | 4.284383297 | 10 | 9 | 0 | 4
9 | 5A | -320 | 4.009952068 | 10 | 9 | 0 | 4
9 | 5A | -300 | 3.773490429 | 10 | 9 | 0 | 4
9 | 5A | -280 | 3.925885677 | 10 | 9 | 0 | 4
9 | 5A | -260 | 4.044516563 | 10 | 9 | 0 | 4
9 | 5A | -240 | 3.286715746 | 10 | 9 | 0 | 4
9 | 5A | -220 | 2.848900318 | 10 | 9 | 0 | 4
9 | 5A | -200 | 3.193371534 | 10 | 9 | 0 | 4
9 | 5A | -180 | 3.158421516 | 10 | 9 | 0 | 4
9 | 5A | -160 | 2.333823442 | 10 | 9 | 0 | 4
9 | 5A | -140 | 1.994831443 | 10 | 9 | 0 | 4
9 | 5A | -120 | 1.523466229 | 10 | 9 | 0 | 4
9 | 5A | -110 | 1.222885966 | 10 | 9 | 0 | 4
9 | 5A | -100 | 1.203971148 | 10 | 9 | 0 | 4
9 | 5A | -90 | 1.377837062 | 10 | 9 | 0 | 4
9 | 5A | -80 | 1.328733683 | 10 | 9 | 0 | 4
9 | 5A | -70 | 1.228330255 | 10 | 9 | 0 | 4
9 | 5A | -60 | 1.066547632 | 10 | 9 | 0 | 4
9 | 5A | -50 | 0.968651831 | 10 | 9 | 0 | 4
9 | 5A | -40 | 0.936699688 | 10 | 9 | 0 | 4
9 | 5A | -30 | 0.953098059 | 10 | 9 | 0 | 4
9 | 5A | -20 | 0.859390438 | 10 | 9 | 0 | 4
10 | 5A | -3020 | 3.84 | 10 | 9 | 0 | 4
10 | 5A | -2920 | 3.84 | 10 | 9 | 0 | 4
10 | 5A | -2820 | 3.73 | 10 | 9 | 0 | 4
10 | 5A | -2720 | 3.79 | 10 | 9 | 0 | 4
10 | 5A | -2620 | 3.76 | 10 | 9 | 0 | 4
10 | 5A | -2520 | 3.84 | 10 | 9 | 0 | 4
10 | 5A | -2420 | 3.84 | 10 | 9 | 0 | 4
10 | 5A | -2320 | 3.9 | 10 | 9 | 0 | 4
10 | 5A | -2220 | 3.93 | 10 | 9 | 0 | 4
10 | 5A | -2120 | 3.93 | 10 | 9 | 0 | 4
10 | 5A | -2020 | 3.91 | 10 | 9 | 0 | 4
10 | 5A | -1920 | 3.98 | 10 | 9 | 0 | 4
10 | 5A | -1820 | 3.96 | 10 | 9 | 0 | 4
10 | 5A | -1720 | 3.96 | 10 | 9 | 0 | 4
10 | 5A | -1620 | 3.97 | 10 | 9 | 0 | 4
10 | 5A | -1520 | 4.01 | 10 | 9 | 0 | 4
10 | 5A | -1420 | 4.02 | 10 | 9 | 0 | 4
10 | 5A | -1320 | 4.03 | 10 | 9 | 0 | 4
10 | 5A | -1220 | 4.03 | 10 | 9 | 0 | 4
10 | 5A | -1120 | 4.09 | 10 | 9 | 0 | 4
10 | 5A | -1020 | 4.11 | 10 | 9 | 0 | 4
10 | 5A | -920 | 4.15 | 10 | 9 | 0 | 4
10 | 5A | -870 | 4.17 | 10 | 9 | 0 | 4
10 | 5A | -820 | 4.17 | 10 | 9 | 0 | 4
10 | 5A | -770 | 4.14 | 10 | 9 | 0 | 4
10 | 5A | -720 | 4.18 | 10 | 9 | 0 | 4
10 | 5A | -670 | 4.2 | 10 | 9 | 0 | 4
10 | 5A | -620 | 4.22 | 10 | 9 | 0 | 4
10 | 5A | -570 | 4 | 10 | 9 | 0 | 4
10 | 5A | -520 | 4.23 | 10 | 9 | 0 | 4
10 | 5A | -470 | 4.18 | 10 | 9 | 0 | 4
10 | 5A | -420 | 4.1 | 10 | 9 | 0 | 4
10 | 5A | -370 | 3.94 | 10 | 9 | 0 | 4
10 | 5A | -320 | 3.58 | 10 | 9 | 0 | 4
10 | 5A | -300 | 3.41 | 10 | 9 | 0 | 4
10 | 5A | -280 | 3.52 | 10 | 9 | 0 | 4
10 | 5A | -260 | 3.71 | 10 | 9 | 0 | 4
10 | 5A | -240 | 3.57 | 10 | 9 | 0 | 4
10 | 5A | -220 | 2.89 | 10 | 9 | 0 | 4
10 | 5A | -200 | 3.01 | 10 | 9 | 0 | 4
10 | 5A | -180 | 2.79 | 10 | 9 | 0 | 4
10 | 5A | -160 | 2.22 | 10 | 9 | 0 | 4
10 | 5A | -140 | 1.76 | 10 | 9 | 0 | 4
10 | 5A | -120 | 1.27 | 10 | 9 | 0 | 4
10 | 5A | -110 | 1.09 | 10 | 9 | 0 | 4
10 | 5A | -100 | 1.09 | 10 | 9 | 0 | 4
10 | 5A | -90 | 1.16 | 10 | 9 | 0 | 4
10 | 5A | -80 | 1.13 | 10 | 9 | 0 | 4
10 | 5A | -70 | 1.01 | 10 | 9 | 0 | 4
10 | 5A | -60 | 0.92 | 10 | 9 | 0 | 4
10 | 5A | -50 | 0.99 | 10 | 9 | 0 | 4
10 | 5A | -40 | 0.95 | 10 | 9 | 0 | 4
10 | 5A | -30 | 0.91 | 10 | 9 | 0 | 4
10 | 5A | -20 | 0.85 | 10 | 9 | 0 | 4
11 | 5A | -3020 | 3.832519293 | 10 | 9 | 0 | 4
11 | 5A | -2920 | 3.765199184 | 10 | 9 | 0 | 4
11 | 5A | -2820 | 3.804472685 | 10 | 9 | 0 | 4
11 | 5A | -2720 | 3.840597153 | 10 | 9 | 0 | 4
11 | 5A | -2620 | 3.842781544 | 10 | 9 | 0 | 4
11 | 5A | -2520 | 3.890161276 | 10 | 9 | 0 | 4
11 | 5A | -2420 | 3.857077837 | 10 | 9 | 0 | 4
11 | 5A | -2320 | 3.8636446 | 10 | 9 | 0 | 4
11 | 5A | -2220 | 3.885354996 | 10 | 9 | 0 | 4
11 | 5A | -2120 | 3.910045147 | 10 | 9 | 0 | 4
11 | 5A | -2020 | 3.951291323 | 10 | 9 | 0 | 4
11 | 5A | -1920 | 3.943919659 | 10 | 9 | 0 | 4
11 | 5A | -1820 | 3.986596584 | 10 | 9 | 0 | 4
11 | 5A | -1720 | 4.010331154 | 10 | 9 | 0 | 4
11 | 5A | -1620 | 4.043405533 | 10 | 9 | 0 | 4
11 | 5A | -1520 | 4.067921162 | 10 | 9 | 0 | 4
11 | 5A | -1420 | 4.076192379 | 10 | 9 | 0 | 4
11 | 5A | -1320 | 4.06899929 | 10 | 9 | 0 | 4
11 | 5A | -1220 | 4.065873623 | 10 | 9 | 0 | 4
11 | 5A | -1170 | 4.12373209 | 10 | 9 | 0 | 4
11 | 5A | -1120 | 4.139732361 | 10 | 9 | 0 | 4
11 | 5A | -1070 | 4.144712925 | 10 | 9 | 0 | 4
11 | 5A | -1020 | 4.163796425 | 10 | 9 | 0 | 4
11 | 5A | -970 | 4.23450613 | 10 | 9 | 0 | 4
11 | 5A | -920 | 4.061745167 | 10 | 9 | 0 | 4
11 | 5A | -870 | 4.122564793 | 10 | 9 | 0 | 4
11 | 5A | -820 | 4.192412853 | 10 | 9 | 0 | 4
11 | 5A | -770 | 4.218133926 | 10 | 9 | 0 | 4
11 | 5A | -720 | 4.172858238 | 10 | 9 | 0 | 4
11 | 5A | -670 | 4.163627148 | 10 | 9 | 0 | 4
11 | 5A | -620 | 4.179443836 | 10 | 9 | 0 | 4
11 | 5A | -570 | 4.233875275 | 10 | 9 | 0 | 4
11 | 5A | -520 | 4.272847652 | 10 | 9 | 0 | 4
11 | 5A | -470 | 4.247366905 | 10 | 9 | 0 | 4
11 | 5A | -420 | 4.248327255 | 10 | 9 | 0 | 4
11 | 5A | -370 | 4.201926231 | 10 | 9 | 0 | 4
11 | 5A | -320 | 4.11711359 | 10 | 9 | 0 | 4
11 | 5A | -300 | 3.982585907 | 10 | 9 | 0 | 4
11 | 5A | -280 | 3.870131254 | 10 | 9 | 0 | 4
11 | 5A | -260 | 3.788891315 | 10 | 9 | 0 | 4
11 | 5A | -240 | 3.815963507 | 10 | 9 | 0 | 4
11 | 5A | -220 | 4.033195019 | 10 | 9 | 0 | 4
11 | 5A | -200 | 3.81256938 | 10 | 9 | 0 | 4
11 | 5A | -180 | 3.367406607 | 10 | 9 | 0 | 4
11 | 5A | -160 | 2.989752054 | 10 | 9 | 0 | 4
11 | 5A | -140 | 2.599124193 | 10 | 9 | 0 | 4
11 | 5A | -120 | 2.289303303 | 10 | 9 | 0 | 4
11 | 5A | -110 | 1.964362025 | 10 | 9 | 0 | 4
11 | 5A | -100 | 1.546803236 | 10 | 9 | 0 | 4
11 | 5A | -90 | 1.235339284 | 10 | 9 | 0 | 4
11 | 5A | -80 | 1.136088848 | 10 | 9 | 0 | 4
11 | 5A | -70 | 1.110593677 | 10 | 9 | 0 | 4
11 | 5A | -60 | 0.952712834 | 10 | 9 | 0 | 4
11 | 5A | -50 | 0.850510836 | 10 | 9 | 0 | 4
11 | 5A | -40 | 0.77733463 | 10 | 9 | 0 | 4
11 | 5A | -30 | 0.942196548 | 10 | 9 | 0 | 4
11 | 5A | -20 | 0.866365314 | 10 | 9 | 0 | 4
12 | 5A | -3020 | 4.187112331 | 10 | 9 | 0 | 4
12 | 5A | -2920 | 3.999363184 | 10 | 9 | 0 | 4
12 | 5A | -2820 | 3.939838171 | 10 | 9 | 0 | 4
12 | 5A | -2720 | 3.86502862 | 10 | 9 | 0 | 4
12 | 5A | -2620 | 3.888381958 | 10 | 9 | 0 | 4
12 | 5A | -2520 | 3.899769068 | 10 | 9 | 0 | 4
12 | 5A | -2420 | 3.967061043 | 10 | 9 | 0 | 4
12 | 5A | -2320 | 3.902965307 | 10 | 9 | 0 | 4
12 | 5A | -2220 | 3.926977634 | 10 | 9 | 0 | 4
12 | 5A | -2120 | 3.892571449 | 10 | 9 | 0 | 4
12 | 5A | -2020 | 3.917351007 | 10 | 9 | 0 | 4
12 | 5A | -1920 | 3.933026552 | 10 | 9 | 0 | 4
12 | 5A | -1820 | 3.967978954 | 10 | 9 | 0 | 4
12 | 5A | -1720 | 3.958512545 | 10 | 9 | 0 | 4
12 | 5A | -1620 | 4.035384178 | 10 | 9 | 0 | 4
12 | 5A | -1520 | 4.092776299 | 10 | 9 | 0 | 4
12 | 5A | -1420 | 4.071974277 | 10 | 9 | 0 | 4
12 | 5A | -1320 | 4.048428059 | 10 | 9 | 0 | 4
12 | 5A | -1220 | 4.089745045 | 10 | 9 | 0 | 4
12 | 5A | -1170 | 4.145414352 | 10 | 9 | 0 | 4
12 | 5A | -1120 | 4.139605522 | 10 | 9 | 0 | 4
12 | 5A | -1070 | 4.083950043 | 10 | 9 | 0 | 4
12 | 5A | -1020 | 4.140207767 | 10 | 9 | 0 | 4
12 | 5A | -970 | 4.18773365 | 10 | 9 | 0 | 4
12 | 5A | -920 | 4.246905327 | 10 | 9 | 0 | 4
12 | 5A | -870 | 4.248670578 | 10 | 9 | 0 | 4
12 | 5A | -820 | 4.255199909 | 10 | 9 | 0 | 4
12 | 5A | -770 | 4.244961262 | 10 | 9 | 0 | 4
12 | 5A | -720 | 4.234897137 | 10 | 9 | 0 | 4
12 | 5A | -670 | 4.261620522 | 10 | 9 | 0 | 4
12 | 5A | -620 | 4.270630836 | 10 | 9 | 0 | 4
12 | 5A | -570 | 4.215996742 | 10 | 9 | 0 | 4
12 | 5A | -520 | 4.339372635 | 10 | 9 | 0 | 4
12 | 5A | -470 | 4.176087379 | 10 | 9 | 0 | 4
12 | 5A | -420 | 4.11003828 | 10 | 9 | 0 | 4
12 | 5A | -370 | 3.949879169 | 10 | 9 | 0 | 4
12 | 5A | -320 | 3.497005463 | 10 | 9 | 0 | 4
12 | 5A | -300 | 3.296927691 | 10 | 9 | 0 | 4
12 | 5A | -280 | 3.652702093 | 10 | 9 | 0 | 4
12 | 5A | -260 | 4.113733768 | 10 | 9 | 0 | 4
12 | 5A | -240 | 3.388787508 | 10 | 9 | 0 | 4
12 | 5A | -220 | 2.970230579 | 10 | 9 | 0 | 4
12 | 5A | -200 | 2.934139252 | 10 | 9 | 0 | 4
12 | 5A | -180 | 2.902369022 | 10 | 9 | 0 | 4
12 | 5A | -160 | 2.775820494 | 10 | 9 | 0 | 4
12 | 5A | -140 | 2.487625122 | 10 | 9 | 0 | 4
12 | 5A | -120 | 2.216103315 | 10 | 9 | 0 | 4
12 | 5A | -110 | 1.787227988 | 10 | 9 | 0 | 4
12 | 5A | -100 | 1.438128591 | 10 | 9 | 0 | 4
12 | 5A | -90 | 1.249885082 | 10 | 9 | 0 | 4
12 | 5A | -80 | 1.326521277 | 10 | 9 | 0 | 4
12 | 5A | -70 | 1.465643287 | 10 | 9 | 0 | 4
12 | 5A | -60 | 1.315035224 | 10 | 9 | 0 | 4
12 | 5A | -50 | 1.151618481 | 10 | 9 | 0 | 4
12 | 5A | -40 | 1.101061225 | 10 | 9 | 0 | 4
12 | 5A | -30 | 1.01700151 | 10 | 9 | 0 | 4
12 | 5A | -20 | 0.940181792 | 10 | 9 | 0 | 4
13 | 7A | -3030 | 3.579571962 | 10 | 9 | 3 | 4
13 | 7A | -2930 | 4.20572567 | 10 | 9 | 3 | 4
13 | 7A | -2830 | 4.039805889 | 10 | 9 | 3 | 4
13 | 7A | -2730 | 4.152066231 | 10 | 9 | 3 | 4
13 | 7A | -2630 | 4.146755695 | 10 | 9 | 3 | 4
13 | 7A | -2530 | 4.093269825 | 10 | 9 | 3 | 4
13 | 7A | -2430 | 4.134338856 | 10 | 9 | 3 | 4
13 | 7A | -2330 | 4.165801525 | 10 | 9 | 3 | 4
13 | 7A | -2230 | 4.122907162 | 10 | 9 | 3 | 4
13 | 7A | -2130 | 3.687478304 | 10 | 9 | 3 | 4
13 | 7A | -2030 | 4.031728268 | 10 | 9 | 3 | 4
13 | 7A | -1930 | 3.972012043 | 10 | 9 | 3 | 4
13 | 7A | -1830 | 3.894438267 | 10 | 9 | 3 | 4
13 | 7A | -1730 | 3.790820599 | 10 | 9 | 3 | 4
13 | 7A | -1630 | 3.785706043 | 10 | 9 | 3 | 4
13 | 7A | -1530 | 3.840322018 | 10 | 9 | 3 | 4
13 | 7A | -1430 | 3.854955912 | 10 | 9 | 3 | 4
13 | 7A | -1330 | 3.895409107 | 10 | 9 | 3 | 4
13 | 7A | -1230 | 3.916461468 | 10 | 9 | 3 | 4
13 | 7A | -1180 | 3.906391621 | 10 | 9 | 3 | 4
13 | 7A | -1130 | 3.852739096 | 10 | 9 | 3 | 4
13 | 7A | -1080 | 3.734886169 | 10 | 9 | 3 | 4
13 | 7A | -1030 | 3.804447412 | 10 | 9 | 3 | 4
13 | 7A | -980 | 3.789350033 | 10 | 9 | 3 | 4
13 | 7A | -930 | 3.855752945 | 10 | 9 | 3 | 4
13 | 7A | -880 | 3.853108644 | 10 | 9 | 3 | 4
13 | 7A | -830 | 3.88946867 | 10 | 9 | 3 | 4
13 | 7A | -780 | 3.909868956 | 10 | 9 | 3 | 4
13 | 7A | -730 | 3.830389977 | 10 | 9 | 3 | 4
13 | 7A | -680 | 3.595154762 | 10 | 9 | 3 | 4
13 | 7A | -630 | 3.478765249 | 10 | 9 | 3 | 4
13 | 7A | -580 | 3.135065794 | 10 | 9 | 3 | 4
13 | 7A | -530 | 2.929721355 | 10 | 9 | 3 | 4
13 | 7A | -480 | 2.729527712 | 10 | 9 | 3 | 4
13 | 7A | -430 | 2.631901264 | 10 | 9 | 3 | 4
13 | 7A | -380 | 2.339637518 | 10 | 9 | 3 | 4
13 | 7A | -330 | 1.853866935 | 10 | 9 | 3 | 4
13 | 7A | -310 | 1.611336589 | 10 | 9 | 3 | 4
13 | 7A | -290 | 1.546853542 | 10 | 9 | 3 | 4
13 | 7A | -270 | 1.580540299 | 10 | 9 | 3 | 4
13 | 7A | -250 | 1.443395257 | 10 | 9 | 3 | 4
13 | 7A | -230 | 1.198937893 | 10 | 9 | 3 | 4
13 | 7A | -210 | 1.145988107 | 10 | 9 | 3 | 4
13 | 7A | -190 | 1.016145468 | 10 | 9 | 3 | 4
13 | 7A | -170 | 0.774252653 | 10 | 9 | 3 | 4
13 | 7A | -150 | 0.650183856 | 10 | 9 | 3 | 4
13 | 7A | -130 | 0.520471632 | 10 | 9 | 3 | 4
13 | 7A | -120 | 0.448671699 | 10 | 9 | 3 | 4
13 | 7A | -110 | 0.376871765 | 10 | 9 | 3 | 4
13 | 7A | -100 | 0.330572367 | 10 | 9 | 3 | 4
13 | 7A | -90 | 0.103277154 | 10 | 9 | 3 | 4
13 | 7A | -80 | 0.098850779 | 10 | 9 | 3 | 4
13 | 7A | -70 | 0.182039022 | 10 | 9 | 3 | 4
13 | 7A | -60 | 0.141303375 | 10 | 9 | 3 | 4
13 | 7A | -50 | -0.114614747 | 10 | 9 | 3 | 4
13 | 7A | -40 | -0.072676517 | 10 | 9 | 3 | 4
13 | 7A | -30 | 0.099481054 | 10 | 9 | 3 | 4
14 | 7A | -3030 | 4.214701653 | 10 | 9 | 3 | 4
14 | 7A | -2930 | 4.264152527 | 10 | 9 | 3 | 4
14 | 7A | -2830 | 4.224090576 | 10 | 9 | 3 | 4
14 | 7A | -2730 | 4.161607265 | 10 | 9 | 3 | 4
14 | 7A | -2630 | 4.089843273 | 10 | 9 | 3 | 4
14 | 7A | -2530 | 4.040609837 | 10 | 9 | 3 | 4
14 | 7A | -2430 | 3.93384099 | 10 | 9 | 3 | 4
14 | 7A | -2330 | 4.047224045 | 10 | 9 | 3 | 4
14 | 7A | -2230 | 4.047550201 | 10 | 9 | 3 | 4
14 | 7A | -2130 | 4.015826702 | 10 | 9 | 3 | 4
14 | 7A | -2030 | 4.034191132 | 10 | 9 | 3 | 4
14 | 7A | -1930 | 4.074311256 | 10 | 9 | 3 | 4
14 | 7A | -1830 | 3.541676044 | 10 | 9 | 3 | 4
14 | 7A | -1730 | 3.873653889 | 10 | 9 | 3 | 4
14 | 7A | -1630 | 3.912940741 | 10 | 9 | 3 | 4
14 | 7A | -1530 | 3.789668798 | 10 | 9 | 3 | 4
14 | 7A | -1430 | 3.728069067 | 10 | 9 | 3 | 4
14 | 7A | -1330 | 3.874400139 | 10 | 9 | 3 | 4
14 | 7A | -1230 | 3.672677755 | 10 | 9 | 3 | 4
14 | 7A | -1180 | 3.731220484 | 10 | 9 | 3 | 4
14 | 7A | -1130 | 3.811873198 | 10 | 9 | 3 | 4
14 | 7A | -1080 | 3.848276615 | 10 | 9 | 3 | 4
14 | 7A | -1030 | 3.905174494 | 10 | 9 | 3 | 4
14 | 7A | -980 | 3.79093647 | 10 | 9 | 3 | 4
14 | 7A | -930 | 3.752287388 | 10 | 9 | 3 | 4
14 | 7A | -880 | 3.659645081 | 10 | 9 | 3 | 4
14 | 7A | -830 | 3.83218646 | 10 | 9 | 3 | 4
14 | 7A | -780 | 3.816864491 | 10 | 9 | 3 | 4
14 | 7A | -730 | 3.807446718 | 10 | 9 | 3 | 4
14 | 7A | -680 | 3.694034576 | 10 | 9 | 3 | 4
14 | 7A | -630 | 3.590083599 | 10 | 9 | 3 | 4
14 | 7A | -580 | 3.451047897 | 10 | 9 | 3 | 4
14 | 7A | -530 | 3.200092077 | 10 | 9 | 3 | 4
14 | 7A | -480 | 2.666160345 | 10 | 9 | 3 | 4
14 | 7A | -430 | 1.122095823 | 10 | 9 | 3 | 4
14 | 7A | -380 | 1.407919168 | 10 | 9 | 3 | 4
14 | 7A | -330 | 1.70399332 | 10 | 9 | 3 | 4
14 | 7A | -310 | 2.030588388 | 10 | 9 | 3 | 4
14 | 7A | -290 | 1.74449718 | 10 | 9 | 3 | 4
14 | 7A | -270 | 1.541681051 | 10 | 9 | 3 | 4
14 | 7A | -250 | 1.190244555 | 10 | 9 | 3 | 4
14 | 7A | -230 | 1.198206186 | 10 | 9 | 3 | 4
14 | 7A | -210 | 0.964101195 | 10 | 9 | 3 | 4
14 | 7A | -190 | 0.850558639 | 10 | 9 | 3 | 4
14 | 7A | -170 | 0.754562199 | 10 | 9 | 3 | 4
14 | 7A | -150 | 0.699134767 | 10 | 9 | 3 | 4
14 | 7A | -130 | 0.638715863 | 10 | 9 | 3 | 4
14 | 7A | -120 | 0.331448942 | 10 | 9 | 3 | 4
14 | 7A | -110 | 0.230084345 | 10 | 9 | 3 | 4
14 | 7A | -100 | 0.219760969 | 10 | 9 | 3 | 4
14 | 7A | -90 | 0.028811254 | 10 | 9 | 3 | 4
14 | 7A | -80 | -0.00246312 | 10 | 9 | 3 | 4
14 | 7A | -70 | 0.045024376 | 10 | 9 | 3 | 4
14 | 7A | -60 | -0.082681127 | 10 | 9 | 3 | 4
14 | 7A | -50 | -0.11267323 | 10 | 9 | 3 | 4
14 | 7A | -40 | -0.126959324 | 10 | 9 | 3 | 4
14 | 7A | -30 | -0.069699042 | 10 | 9 | 3 | 4
15 | 7A | -3030 | 4.112098217 | 10 | 9 | 3 | 4
15 | 7A | -2930 | 4.115408897 | 10 | 9 | 3 | 4
15 | 7A | -2830 | 4.103086472 | 10 | 9 | 3 | 4
15 | 7A | -2730 | 4.059416771 | 10 | 9 | 3 | 4
15 | 7A | -2630 | 4.047339916 | 10 | 9 | 3 | 4
15 | 7A | -2530 | 4.114851475 | 10 | 9 | 3 | 4
15 | 7A | -2430 | 3.962507248 | 10 | 9 | 3 | 4
15 | 7A | -2330 | 3.886281013 | 10 | 9 | 3 | 4
15 | 7A | -2230 | 3.898915291 | 10 | 9 | 3 | 4
15 | 7A | -2130 | 3.787531614 | 10 | 9 | 3 | 4
15 | 7A | -2030 | 3.882093668 | 10 | 9 | 3 | 4
15 | 7A | -1930 | 3.860635519 | 10 | 9 | 3 | 4
15 | 7A | -1830 | 3.828107834 | 10 | 9 | 3 | 4
15 | 7A | -1730 | 3.860396624 | 10 | 9 | 3 | 4
15 | 7A | -1630 | 3.812858343 | 10 | 9 | 3 | 4
15 | 7A | -1530 | 3.681574106 | 10 | 9 | 3 | 4
15 | 7A | -1430 | 3.539633274 | 10 | 9 | 3 | 4
15 | 7A | -1330 | 3.585418224 | 10 | 9 | 3 | 4
15 | 7A | -1230 | 3.471361399 | 10 | 9 | 3 | 4
15 | 7A | -1180 | 3.447454453 | 10 | 9 | 3 | 4
15 | 7A | -1130 | 3.467174053 | 10 | 9 | 3 | 4
15 | 7A | -1080 | 3.545530081 | 10 | 9 | 3 | 4
15 | 7A | -1030 | 3.601145983 | 10 | 9 | 3 | 4
15 | 7A | -980 | 3.525318146 | 10 | 9 | 3 | 4
15 | 7A | -930 | 3.397417068 | 10 | 9 | 3 | 4
15 | 7A | -880 | 3.369207144 | 10 | 9 | 3 | 4
15 | 7A | -830 | 3.347929955 | 10 | 9 | 3 | 4
15 | 7A | -780 | 3.406733274 | 10 | 9 | 3 | 4
15 | 7A | -730 | 3.319546223 | 10 | 9 | 3 | 4
15 | 7A | -680 | 3.391367912 | 10 | 9 | 3 | 4
15 | 7A | -630 | 3.431002378 | 10 | 9 | 3 | 4
15 | 7A | -580 | 3.491797924 | 10 | 9 | 3 | 4
15 | 7A | -530 | 3.337128639 | 10 | 9 | 3 | 4
15 | 7A | -480 | 3.25474453 | 10 | 9 | 3 | 4
15 | 7A | -430 | 3.117172003 | 10 | 9 | 3 | 4
15 | 7A | -380 | 2.201659441 | 10 | 9 | 3 | 4
15 | 7A | -330 | 2.454868078 | 10 | 9 | 3 | 4
15 | 7A | -310 | 2.549806833 | 10 | 9 | 3 | 4
15 | 7A | -290 | 1.878121376 | 10 | 9 | 3 | 4
15 | 7A | -270 | 1.910786748 | 10 | 9 | 3 | 4
15 | 7A | -250 | 1.694452405 | 10 | 9 | 3 | 4
15 | 7A | -230 | 1.35231781 | 10 | 9 | 3 | 4
15 | 7A | -210 | 1.191026926 | 10 | 9 | 3 | 4
15 | 7A | -190 | 1.1097368 | 10 | 9 | 3 | 4
15 | 7A | -170 | 0.914701164 | 10 | 9 | 3 | 4
15 | 7A | -150 | 0.933225274 | 10 | 9 | 3 | 4
15 | 7A | -130 | 0.59481442 | 10 | 9 | 3 | 4
15 | 7A | -120 | 0.531135499 | 10 | 9 | 3 | 4
15 | 7A | -110 | 0.424866378 | 10 | 9 | 3 | 4
15 | 7A | -100 | 0.350567102 | 10 | 9 | 3 | 4
15 | 7A | -90 | 0.280288517 | 10 | 9 | 3 | 4
15 | 7A | -80 | 0.232112795 | 10 | 9 | 3 | 4
15 | 7A | -70 | 0.020806115 | 10 | 9 | 3 | 4
15 | 7A | -60 | 0.141267151 | 10 | 9 | 3 | 4
15 | 7A | -50 | 0.149040461 | 10 | 9 | 3 | 4
15 | 7A | -40 | 0.030904906 | 10 | 9 | 3 | 4
15 | 7A | -30 | 0.049885415 | 10 | 9 | 3 | 4
16 | 7A | -3030 | 4.086277962 | 10 | 9 | 3 | 4
16 | 7A | -2930 | 4.106965542 | 10 | 9 | 3 | 4
16 | 7A | -2830 | 4.07220459 | 10 | 9 | 3 | 4
16 | 7A | -2730 | 3.992306948 | 10 | 9 | 3 | 4
16 | 7A | -2630 | 4.017224312 | 10 | 9 | 3 | 4
16 | 7A | -2530 | 3.960363388 | 10 | 9 | 3 | 4
16 | 7A | -2430 | 3.763826609 | 10 | 9 | 3 | 4
16 | 7A | -2330 | 3.810191154 | 10 | 9 | 3 | 4
16 | 7A | -2230 | 3.672829151 | 10 | 9 | 3 | 4
16 | 7A | -2130 | 3.645817995 | 10 | 9 | 3 | 4
16 | 7A | -2030 | 3.651211739 | 10 | 9 | 3 | 4
16 | 7A | -1930 | 3.684092045 | 10 | 9 | 3 | 4
16 | 7A | -1830 | 3.680983543 | 10 | 9 | 3 | 4
16 | 7A | -1730 | 3.688790321 | 10 | 9 | 3 | 4
16 | 7A | -1630 | 3.707079172 | 10 | 9 | 3 | 4
16 | 7A | -1530 | 3.605400801 | 10 | 9 | 3 | 4
16 | 7A | -1430 | 3.512054205 | 10 | 9 | 3 | 4
16 | 7A | -1330 | 3.545324802 | 10 | 9 | 3 | 4
16 | 7A | -1230 | 3.477378368 | 10 | 9 | 3 | 4
16 | 7A | -1180 | 3.485355377 | 10 | 9 | 3 | 4
16 | 7A | -1130 | 3.504943132 | 10 | 9 | 3 | 4
16 | 7A | -1080 | 3.548951387 | 10 | 9 | 3 | 4
16 | 7A | -1030 | 3.548802376 | 10 | 9 | 3 | 4
16 | 7A | -980 | 3.558851719 | 10 | 9 | 3 | 4
16 | 7A | -930 | 3.561690569 | 10 | 9 | 3 | 4
16 | 7A | -880 | 3.498406649 | 10 | 9 | 3 | 4
16 | 7A | -830 | 3.567389488 | 10 | 9 | 3 | 4
16 | 7A | -780 | 3.583421469 | 10 | 9 | 3 | 4
16 | 7A | -730 | 3.684255362 | 10 | 9 | 3 | 4
16 | 7A | -680 | 3.146843672 | 10 | 9 | 3 | 4
16 | 7A | -630 | 2.976054907 | 10 | 9 | 3 | 4
16 | 7A | -580 | 2.937880039 | 10 | 9 | 3 | 4
16 | 7A | -530 | 2.947510719 | 10 | 9 | 3 | 4
16 | 7A | -480 | 3.014719248 | 10 | 9 | 3 | 4
16 | 7A | -430 | 3.044519424 | 10 | 9 | 3 | 4
16 | 7A | -380 | 2.958142042 | 10 | 9 | 3 | 4
16 | 7A | -330 | 2.794513941 | 10 | 9 | 3 | 4
16 | 7A | -310 | 2.705581665 | 10 | 9 | 3 | 4
16 | 7A | -290 | 2.661090851 | 10 | 9 | 3 | 4
16 | 7A | -270 | 2.379283905 | 10 | 9 | 3 | 4
16 | 7A | -250 | 2.329959869 | 10 | 9 | 3 | 4
16 | 7A | -230 | 2.10720706 | 10 | 9 | 3 | 4
16 | 7A | -210 | 1.800702572 | 10 | 9 | 3 | 4
16 | 7A | -190 | 1.635598421 | 10 | 9 | 3 | 4
16 | 7A | -120 | 0.97491926 | 10 | 9 | 3 | 4
16 | 7A | -110 | 0.605755627 | 10 | 9 | 3 | 4
16 | 7A | -70 | 0.318342149 | 10 | 9 | 3 | 4
16 | 7A | -30 | 0.057442959 | 10 | 9 | 3 | 4
17 | 9A | -3030 | 3.85 | 50 | 7 | 0 | 4
17 | 9A | -2930 | 3.85 | 50 | 7 | 0 | 4
17 | 9A | -2830 | 3.9 | 50 | 7 | 0 | 4
17 | 9A | -2730 | 3.95 | 50 | 7 | 0 | 4
17 | 9A | -2630 | 3.95 | 50 | 7 | 0 | 4
17 | 9A | -2530 | 3.95 | 50 | 7 | 0 | 4
17 | 9A | -2430 | 3.93 | 50 | 7 | 0 | 4
17 | 9A | -2330 | 3.92 | 50 | 7 | 0 | 4
17 | 9A | -2230 | 4.01 | 50 | 7 | 0 | 4
17 | 9A | -2130 | 3.98 | 50 | 7 | 0 | 4
17 | 9A | -2030 | 3.98 | 50 | 7 | 0 | 4
17 | 9A | -1930 | 4 | 50 | 7 | 0 | 4
17 | 9A | -1830 | 4 | 50 | 7 | 0 | 4
17 | 9A | -1730 | 4.04 | 50 | 7 | 0 | 4
17 | 9A | -1630 | 4.02 | 50 | 7 | 0 | 4
17 | 9A | -1530 | 4 | 50 | 7 | 0 | 4
17 | 9A | -1430 | 3.99 | 50 | 7 | 0 | 4
17 | 9A | -1330 | 3.96 | 50 | 7 | 0 | 4
17 | 9A | -1230 | 3.96 | 50 | 7 | 0 | 4
17 | 9A | -1180 | 3.99 | 50 | 7 | 0 | 4
17 | 9A | -1130 | 3.96 | 50 | 7 | 0 | 4
17 | 9A | -1080 | 4.01 | 50 | 7 | 0 | 4
17 | 9A | -1030 | 3.96 | 50 | 7 | 0 | 4
17 | 9A | -980 | 3.96 | 50 | 7 | 0 | 4
17 | 9A | -930 | 3.98 | 50 | 7 | 0 | 4
17 | 9A | -880 | 4.1 | 50 | 7 | 0 | 4
17 | 9A | -830 | 4.02 | 50 | 7 | 0 | 4
17 | 9A | -780 | 3.95 | 50 | 7 | 0 | 4
17 | 9A | -730 | 4.05 | 50 | 7 | 0 | 4
17 | 9A | -680 | 4 | 50 | 7 | 0 | 4
17 | 9A | -630 | 4.03 | 50 | 7 | 0 | 4
17 | 9A | -580 | 4 | 50 | 7 | 0 | 4
17 | 9A | -530 | 3.89 | 50 | 7 | 0 | 4
17 | 9A | -480 | 3.9 | 50 | 7 | 0 | 4
17 | 9A | -430 | 3.87 | 50 | 7 | 0 | 4
17 | 9A | -380 | 3.77 | 50 | 7 | 0 | 4
17 | 9A | -330 | 3.55 | 50 | 7 | 0 | 4
17 | 9A | -310 | 3.16 | 50 | 7 | 0 | 4
17 | 9A | -290 | 3.09 | 50 | 7 | 0 | 4
17 | 9A | -270 | 2.71 | 50 | 7 | 0 | 4
17 | 9A | -250 | 2.27 | 50 | 7 | 0 | 4
17 | 9A | -230 | 2.53 | 50 | 7 | 0 | 4
17 | 9A | -210 | 2.12 | 50 | 7 | 0 | 4
17 | 9A | -190 | 1.95 | 50 | 7 | 0 | 4
17 | 9A | -170 | 1.78 | 50 | 7 | 0 | 4
17 | 9A | -150 | 1.27 | 50 | 7 | 0 | 4
17 | 9A | -130 | 0.93 | 50 | 7 | 0 | 4
17 | 9A | -120 | 0.87 | 50 | 7 | 0 | 4
17 | 9A | -110 | 0.98 | 50 | 7 | 0 | 4
17 | 9A | -100 | 1.52 | 50 | 7 | 0 | 4
17 | 9A | -90 | 1.11 | 50 | 7 | 0 | 4
17 | 9A | -80 | 0.79 | 50 | 7 | 0 | 4
17 | 9A | -70 | 0.73 | 50 | 7 | 0 | 4
17 | 9A | -60 | 0.69 | 50 | 7 | 0 | 4
17 | 9A | -50 | 0.62 | 50 | 7 | 0 | 4
17 | 9A | -40 | 0.53 | 50 | 7 | 0 | 4
17 | 9A | -30 | 0.55 | 50 | 7 | 0 | 4
18 | 9A | -3030 | 3.92 | 50 | 7 | 0 | 4
18 | 9A | -2930 | 3.94 | 50 | 7 | 0 | 4
18 | 9A | -2830 | 4.05 | 50 | 7 | 0 | 4
18 | 9A | -2730 | 4.03 | 50 | 7 | 0 | 4
18 | 9A | -2630 | 4.02 | 50 | 7 | 0 | 4
18 | 9A | -2530 | 4.01 | 50 | 7 | 0 | 4
18 | 9A | -2430 | 4 | 50 | 7 | 0 | 4
18 | 9A | -2330 | 3.97 | 50 | 7 | 0 | 4
18 | 9A | -2230 | 3.98 | 50 | 7 | 0 | 4
18 | 9A | -2130 | 4.01 | 50 | 7 | 0 | 4
18 | 9A | -2030 | 4 | 50 | 7 | 0 | 4
18 | 9A | -1930 | 3.97 | 50 | 7 | 0 | 4
18 | 9A | -1830 | 3.98 | 50 | 7 | 0 | 4
18 | 9A | -1730 | 3.99 | 50 | 7 | 0 | 4
18 | 9A | -1630 | 4.04 | 50 | 7 | 0 | 4
18 | 9A | -1530 | 4.03 | 50 | 7 | 0 | 4
18 | 9A | -1430 | 4.01 | 50 | 7 | 0 | 4
18 | 9A | -1330 | 4.01 | 50 | 7 | 0 | 4
18 | 9A | -1230 | 3.99 | 50 | 7 | 0 | 4
18 | 9A | -1180 | 3.98 | 50 | 7 | 0 | 4
18 | 9A | -1130 | 4.05 | 50 | 7 | 0 | 4
18 | 9A | -1080 | 3.97 | 50 | 7 | 0 | 4
18 | 9A | -1030 | 4.04 | 50 | 7 | 0 | 4
18 | 9A | -980 | 4.01 | 50 | 7 | 0 | 4
18 | 9A | -930 | 4.06 | 50 | 7 | 0 | 4
18 | 9A | -880 | 4.04 | 50 | 7 | 0 | 4
18 | 9A | -830 | 4.07 | 50 | 7 | 0 | 4
18 | 9A | -780 | 4.09 | 50 | 7 | 0 | 4
18 | 9A | -730 | 4.1 | 50 | 7 | 0 | 4
18 | 9A | -680 | 4.06 | 50 | 7 | 0 | 4
18 | 9A | -630 | 4.04 | 50 | 7 | 0 | 4
18 | 9A | -580 | 4 | 50 | 7 | 0 | 4
18 | 9A | -530 | 4 | 50 | 7 | 0 | 4
18 | 9A | -480 | 3.74 | 50 | 7 | 0 | 4
18 | 9A | -430 | 3.63 | 50 | 7 | 0 | 4
18 | 9A | -380 | 3.62 | 50 | 7 | 0 | 4
18 | 9A | -330 | 3.33 | 50 | 7 | 0 | 4
18 | 9A | -310 | 3.06 | 50 | 7 | 0 | 4
18 | 9A | -290 | 3.34 | 50 | 7 | 0 | 4
18 | 9A | -270 | 2.87 | 50 | 7 | 0 | 4
18 | 9A | -250 | 2.55 | 50 | 7 | 0 | 4
18 | 9A | -230 | 2.72 | 50 | 7 | 0 | 4
18 | 9A | -210 | 2.26 | 50 | 7 | 0 | 4
18 | 9A | -190 | 1.96 | 50 | 7 | 0 | 4
18 | 9A | -170 | 2.21 | 50 | 7 | 0 | 4
18 | 9A | -150 | 1.53 | 50 | 7 | 0 | 4
18 | 9A | -130 | 1.14 | 50 | 7 | 0 | 4
18 | 9A | -120 | 1.51 | 50 | 7 | 0 | 4
18 | 9A | -110 | 0.95 | 50 | 7 | 0 | 4
18 | 9A | -100 | 0.84 | 50 | 7 | 0 | 4
18 | 9A | -90 | 0.85 | 50 | 7 | 0 | 4
18 | 9A | -80 | 0.82 | 50 | 7 | 0 | 4
18 | 9A | -70 | 1.09 | 50 | 7 | 0 | 4
18 | 9A | -60 | 0.82 | 50 | 7 | 0 | 4
18 | 9A | -50 | 0.65 | 50 | 7 | 0 | 4
18 | 9A | -40 | 0.65 | 50 | 7 | 0 | 4
18 | 9A | -30 | 0.56 | 50 | 7 | 0 | 4
19 | 9A | -3030 | 4.08930254 | 50 | 7 | 0 | 4
19 | 9A | -2930 | 4.082316399 | 50 | 7 | 0 | 4
19 | 9A | -2830 | 4.110158443 | 50 | 7 | 0 | 4
19 | 9A | -2730 | 4.081702232 | 50 | 7 | 0 | 4
19 | 9A | -2630 | 4.066884995 | 50 | 7 | 0 | 4
19 | 9A | -2530 | 3.994782925 | 50 | 7 | 0 | 4
19 | 9A | -2430 | 4.081693649 | 50 | 7 | 0 | 4
19 | 9A | -2330 | 4.0415802 | 50 | 7 | 0 | 4
19 | 9A | -2230 | 4.121663094 | 50 | 7 | 0 | 4
19 | 9A | -2130 | 4.070556164 | 50 | 7 | 0 | 4
19 | 9A | -2030 | 4.056871414 | 50 | 7 | 0 | 4
19 | 9A | -1930 | 4.064339638 | 50 | 7 | 0 | 4
19 | 9A | -1830 | 4.150891781 | 50 | 7 | 0 | 4
19 | 9A | -1730 | 4.09194088 | 50 | 7 | 0 | 4
19 | 9A | -1630 | 4.091880322 | 50 | 7 | 0 | 4
19 | 9A | -1530 | 4.092951298 | 50 | 7 | 0 | 4
19 | 9A | -1430 | 4.140484333 | 50 | 7 | 0 | 4
19 | 9A | -1330 | 4.106259823 | 50 | 7 | 0 | 4
19 | 9A | -1230 | 4.068315983 | 50 | 7 | 0 | 4
19 | 9A | -1180 | 4.062544346 | 50 | 7 | 0 | 4
19 | 9A | -1130 | 4.085204124 | 50 | 7 | 0 | 4
19 | 9A | -1080 | 4.056185722 | 50 | 7 | 0 | 4
19 | 9A | -1030 | 4.041171551 | 50 | 7 | 0 | 4
19 | 9A | -980 | 4.065505981 | 50 | 7 | 0 | 4
19 | 9A | -930 | 4.122282982 | 50 | 7 | 0 | 4
19 | 9A | -880 | 4.03424263 | 50 | 7 | 0 | 4
19 | 9A | -830 | 4.010306358 | 50 | 7 | 0 | 4
19 | 9A | -780 | 4.077136993 | 50 | 7 | 0 | 4
19 | 9A | -730 | 4.039633751 | 50 | 7 | 0 | 4
19 | 9A | -680 | 4.028835773 | 50 | 7 | 0 | 4
19 | 9A | -630 | 4.024024963 | 50 | 7 | 0 | 4
19 | 9A | -580 | 3.944043398 | 50 | 7 | 0 | 4
19 | 9A | -530 | 3.926812887 | 50 | 7 | 0 | 4
19 | 9A | -480 | 3.924309731 | 50 | 7 | 0 | 4
19 | 9A | -430 | 3.877746344 | 50 | 7 | 0 | 4
19 | 9A | -380 | 3.892851353 | 50 | 7 | 0 | 4
19 | 9A | -330 | 3.301620483 | 50 | 7 | 0 | 4
19 | 9A | -310 | 3.408545017 | 50 | 7 | 0 | 4
19 | 9A | -290 | 3.529540539 | 50 | 7 | 0 | 4
19 | 9A | -270 | 2.917148352 | 50 | 7 | 0 | 4
19 | 9A | -250 | 2.995322943 | 50 | 7 | 0 | 4
19 | 9A | -230 | 3.132351637 | 50 | 7 | 0 | 4
19 | 9A | -210 | 2.278992653 | 50 | 7 | 0 | 4
19 | 9A | -190 | 1.97279501 | 50 | 7 | 0 | 4
19 | 9A | -170 | 2.388061762 | 50 | 7 | 0 | 4
19 | 9A | -150 | 1.624030948 | 50 | 7 | 0 | 4
19 | 9A | -130 | 1.218924761 | 50 | 7 | 0 | 4
19 | 9A | -120 | 1.740494728 | 50 | 7 | 0 | 4
19 | 9A | -110 | 1.194728613 | 50 | 7 | 0 | 4
19 | 9A | -100 | 0.878392577 | 50 | 7 | 0 | 4
19 | 9A | -90 | 1.228726983 | 50 | 7 | 0 | 4
19 | 9A | -80 | 0.890926898 | 50 | 7 | 0 | 4
19 | 9A | -70 | 0.744081378 | 50 | 7 | 0 | 4
19 | 9A | -60 | 0.827080071 | 50 | 7 | 0 | 4
19 | 9A | -50 | 0.666931927 | 50 | 7 | 0 | 4
19 | 9A | -40 | 0.495384902 | 50 | 7 | 0 | 4
19 | 9A | -30 | 0.351713687 | 50 | 7 | 0 | 4
20 | 9A | -3030 | 3.91 | 50 | 7 | 0 | 4
20 | 9A | -2930 | 3.98 | 50 | 7 | 0 | 4
20 | 9A | -2830 | 3.96 | 50 | 7 | 0 | 4
20 | 9A | -2730 | 4 | 50 | 7 | 0 | 4
20 | 9A | -2630 | 3.98 | 50 | 7 | 0 | 4
20 | 9A | -2530 | 3.97 | 50 | 7 | 0 | 4
20 | 9A | -2430 | 4.01 | 50 | 7 | 0 | 4
20 | 9A | -2330 | 3.99 | 50 | 7 | 0 | 4
20 | 9A | -2230 | 4.02 | 50 | 7 | 0 | 4
20 | 9A | -2130 | 3.99 | 50 | 7 | 0 | 4
20 | 9A | -2030 | 3.97 | 50 | 7 | 0 | 4
20 | 9A | -1930 | 4.02 | 50 | 7 | 0 | 4
20 | 9A | -1830 | 4.02 | 50 | 7 | 0 | 4
20 | 9A | -1730 | 4.01 | 50 | 7 | 0 | 4
20 | 9A | -1630 | 3.97 | 50 | 7 | 0 | 4
20 | 9A | -1530 | 3.99 | 50 | 7 | 0 | 4
20 | 9A | -1430 | 4.02 | 50 | 7 | 0 | 4
20 | 9A | -1330 | 3.98 | 50 | 7 | 0 | 4
20 | 9A | -1230 | 4.05 | 50 | 7 | 0 | 4
20 | 9A | -1180 | 3.97 | 50 | 7 | 0 | 4
20 | 9A | -1130 | 3.97 | 50 | 7 | 0 | 4
20 | 9A | -1080 | 3.93 | 50 | 7 | 0 | 4
20 | 9A | -1030 | 3.99 | 50 | 7 | 0 | 4
20 | 9A | -980 | 3.96 | 50 | 7 | 0 | 4
20 | 9A | -930 | 3.97 | 50 | 7 | 0 | 4
20 | 9A | -880 | 3.94 | 50 | 7 | 0 | 4
20 | 9A | -830 | 3.9 | 50 | 7 | 0 | 4
20 | 9A | -780 | 3.91 | 50 | 7 | 0 | 4
20 | 9A | -730 | 3.9 | 50 | 7 | 0 | 4
20 | 9A | -680 | 3.96 | 50 | 7 | 0 | 4
20 | 9A | -630 | 3.87 | 50 | 7 | 0 | 4
20 | 9A | -580 | 3.75 | 50 | 7 | 0 | 4
20 | 9A | -530 | 3.77 | 50 | 7 | 0 | 4
20 | 9A | -480 | 3.67 | 50 | 7 | 0 | 4
20 | 9A | -430 | 3.72 | 50 | 7 | 0 | 4
20 | 9A | -380 | 3.71 | 50 | 7 | 0 | 4
20 | 9A | -330 | 3.04 | 50 | 7 | 0 | 4
20 | 9A | -310 | 2.98 | 50 | 7 | 0 | 4
20 | 9A | -290 | 3.2 | 50 | 7 | 0 | 4
20 | 9A | -270 | 3.19 | 50 | 7 | 0 | 4
20 | 9A | -250 | 2.63 | 50 | 7 | 0 | 4
20 | 9A | -230 | 2.27 | 50 | 7 | 0 | 4
20 | 9A | -210 | 2.46 | 50 | 7 | 0 | 4
20 | 9A | -190 | 2.03 | 50 | 7 | 0 | 4
20 | 9A | -170 | 1.75 | 50 | 7 | 0 | 4
20 | 9A | -150 | 1.65 | 50 | 7 | 0 | 4
20 | 9A | -130 | 1.94 | 50 | 7 | 0 | 4
20 | 9A | -120 | 1.58 | 50 | 7 | 0 | 4
20 | 9A | -110 | 1.08 | 50 | 7 | 0 | 4
20 | 9A | -100 | 0.91 | 50 | 7 | 0 | 4
20 | 9A | -90 | 0.76 | 50 | 7 | 0 | 4
20 | 9A | -80 | 0.71 | 50 | 7 | 0 | 4
20 | 9A | -70 | 0.65 | 50 | 7 | 0 | 4
20 | 9A | -60 | 0.85 | 50 | 7 | 0 | 4
20 | 9A | -50 | 0.63 | 50 | 7 | 0 | 4
20 | 9A | -40 | 0.46 | 50 | 7 | 0 | 4
20 | 9A | -30 | 0.37 | 50 | 7 | 0 | 4
21 | 11A | -3020 | 4.110543728 | 50 | 7 | 3 | 4
21 | 11A | -2920 | 4.115407944 | 50 | 7 | 3 | 4
21 | 11A | -2820 | 4.074584484 | 50 | 7 | 3 | 4
21 | 11A | -2720 | 4.070646286 | 50 | 7 | 3 | 4
21 | 11A | -2620 | 4.052419662 | 50 | 7 | 3 | 4
21 | 11A | -2520 | 4.040563583 | 50 | 7 | 3 | 4
21 | 11A | -2420 | 3.998367548 | 50 | 7 | 3 | 4
21 | 11A | -2320 | 3.990566492 | 50 | 7 | 3 | 4
21 | 11A | -2220 | 4.009916782 | 50 | 7 | 3 | 4
21 | 11A | -2120 | 4.078852177 | 50 | 7 | 3 | 4
21 | 11A | -2020 | 4.058663845 | 50 | 7 | 3 | 4
21 | 11A | -1920 | 4.019315243 | 50 | 7 | 3 | 4
21 | 11A | -1820 | 4.091193676 | 50 | 7 | 3 | 4
21 | 11A | -1720 | 4.017377377 | 50 | 7 | 3 | 4
21 | 11A | -1620 | 4.179953098 | 50 | 7 | 3 | 4
21 | 11A | -1520 | 4.131959915 | 50 | 7 | 3 | 4
21 | 11A | -1420 | 4.190389633 | 50 | 7 | 3 | 4
21 | 11A | -1320 | 4.14564991 | 50 | 7 | 3 | 4
21 | 11A | -1220 | 4.113165855 | 50 | 7 | 3 | 4
21 | 11A | -1120 | 3.993351698 | 50 | 7 | 3 | 4
21 | 11A | -1070 | 4.168766499 | 50 | 7 | 3 | 4
21 | 11A | -1020 | 4.054225922 | 50 | 7 | 3 | 4
21 | 11A | -970 | 4.099982738 | 50 | 7 | 3 | 4
21 | 11A | -920 | 4.108230591 | 50 | 7 | 3 | 4
21 | 11A | -870 | 4.136472702 | 50 | 7 | 3 | 4
21 | 11A | -820 | 4.148274422 | 50 | 7 | 3 | 4
21 | 11A | -770 | 4.071740627 | 50 | 7 | 3 | 4
21 | 11A | -720 | 4.021818638 | 50 | 7 | 3 | 4
21 | 11A | -670 | 4.007492065 | 50 | 7 | 3 | 4
21 | 11A | -620 | 4.00668478 | 50 | 7 | 3 | 4
21 | 11A | -520 | 4.149597168 | 50 | 7 | 3 | 4
21 | 11A | -470 | 4.07226038 | 50 | 7 | 3 | 4
21 | 11A | -420 | 3.891363144 | 50 | 7 | 3 | 4
21 | 11A | -370 | 3.679399967 | 50 | 7 | 3 | 4
21 | 11A | -320 | 3.518021345 | 50 | 7 | 3 | 4
21 | 11A | -300 | 3.258339643 | 50 | 7 | 3 | 4
21 | 11A | -280 | 3.03856802 | 50 | 7 | 3 | 4
21 | 11A | -260 | 2.781206846 | 50 | 7 | 3 | 4
21 | 11A | -240 | 2.595346451 | 50 | 7 | 3 | 4
21 | 11A | -220 | 2.560022354 | 50 | 7 | 3 | 4
21 | 11A | -200 | 2.431010485 | 50 | 7 | 3 | 4
21 | 11A | -180 | 2.139207125 | 50 | 7 | 3 | 4
21 | 11A | -160 | 2.025635004 | 50 | 7 | 3 | 4
21 | 11A | -140 | 1.936900973 | 50 | 7 | 3 | 4
21 | 11A | -120 | 1.859640956 | 50 | 7 | 3 | 4
21 | 11A | -110 | 1.873557985 | 50 | 7 | 3 | 4
21 | 11A | -100 | 1.887475014 | 50 | 7 | 3 | 4
21 | 11A | -90 | 1.777084112 | 50 | 7 | 3 | 4
21 | 11A | -80 | 1.666693211 | 50 | 7 | 3 | 4
21 | 11A | -70 | 1.503081918 | 50 | 7 | 3 | 4
21 | 11A | -60 | 1.339470625 | 50 | 7 | 3 | 4
21 | 11A | -50 | 1.255426884 | 50 | 7 | 3 | 4
21 | 11A | -40 | 1.130988121 | 50 | 7 | 3 | 4
21 | 11A | -30 | 1.03600657 | 50 | 7 | 3 | 4
21 | 11A | -20 | 0.952715039 | 50 | 7 | 3 | 4
22 | 11A | -3020 | 3.818914175 | 50 | 7 | 3 | 4
22 | 11A | -2920 | 3.819358826 | 50 | 7 | 3 | 4
22 | 11A | -2820 | 3.929170609 | 50 | 7 | 3 | 4
22 | 11A | -2720 | 3.948092461 | 50 | 7 | 3 | 4
22 | 11A | -2620 | 3.884153128 | 50 | 7 | 3 | 4
22 | 11A | -2520 | 3.888695002 | 50 | 7 | 3 | 4
22 | 11A | -2420 | 3.832324266 | 50 | 7 | 3 | 4
22 | 11A | -2320 | 3.823714256 | 50 | 7 | 3 | 4
22 | 11A | -2220 | 3.741000891 | 50 | 7 | 3 | 4
22 | 11A | -2120 | 3.917649031 | 50 | 7 | 3 | 4
22 | 11A | -2020 | 3.934823275 | 50 | 7 | 3 | 4
22 | 11A | -1920 | 3.900308132 | 50 | 7 | 3 | 4
22 | 11A | -1820 | 3.881764889 | 50 | 7 | 3 | 4
22 | 11A | -1720 | 3.848885536 | 50 | 7 | 3 | 4
22 | 11A | -1620 | 3.918611526 | 50 | 7 | 3 | 4
22 | 11A | -1520 | 3.949752331 | 50 | 7 | 3 | 4
22 | 11A | -1420 | 4.010619164 | 50 | 7 | 3 | 4
22 | 11A | -1320 | 3.894225359 | 50 | 7 | 3 | 4
22 | 11A | -1220 | 4.025308609 | 50 | 7 | 3 | 4
22 | 11A | -1120 | 4.029578209 | 50 | 7 | 3 | 4
22 | 11A | -1070 | 4.035647869 | 50 | 7 | 3 | 4
22 | 11A | -1020 | 3.954415083 | 50 | 7 | 3 | 4
22 | 11A | -970 | 3.965925694 | 50 | 7 | 3 | 4
22 | 11A | -920 | 3.985495567 | 50 | 7 | 3 | 4
22 | 11A | -870 | 3.98673439 | 50 | 7 | 3 | 4
22 | 11A | -820 | 3.963929176 | 50 | 7 | 3 | 4
22 | 11A | -770 | 3.955090523 | 50 | 7 | 3 | 4
22 | 11A | -720 | 3.9680686 | 50 | 7 | 3 | 4
22 | 11A | -670 | 3.883364201 | 50 | 7 | 3 | 4
22 | 11A | -620 | 3.867505789 | 50 | 7 | 3 | 4
22 | 11A | -520 | 3.738557816 | 50 | 7 | 3 | 4
22 | 11A | -470 | 3.827266216 | 50 | 7 | 3 | 4
22 | 11A | -420 | 3.594117403 | 50 | 7 | 3 | 4
22 | 11A | -370 | 3.38267231 | 50 | 7 | 3 | 4
22 | 11A | -320 | 3.188482046 | 50 | 7 | 3 | 4
22 | 11A | -300 | 3.188696146 | 50 | 7 | 3 | 4
22 | 11A | -280 | 2.999122858 | 50 | 7 | 3 | 4
22 | 11A | -260 | 2.734086514 | 50 | 7 | 3 | 4
22 | 11A | -240 | 2.556228876 | 50 | 7 | 3 | 4
22 | 11A | -220 | 2.407242775 | 50 | 7 | 3 | 4
22 | 11A | -200 | 2.270735264 | 50 | 7 | 3 | 4
22 | 11A | -180 | 2.193914413 | 50 | 7 | 3 | 4
22 | 11A | -160 | 2.174522161 | 50 | 7 | 3 | 4
22 | 11A | -140 | 2.048032045 | 50 | 7 | 3 | 4
22 | 11A | -120 | 2.100008965 | 50 | 7 | 3 | 4
22 | 11A | -110 | 2.01616478 | 50 | 7 | 3 | 4
22 | 11A | -100 | 1.937230349 | 50 | 7 | 3 | 4
22 | 11A | -90 | 1.750519156 | 50 | 7 | 3 | 4
22 | 11A | -80 | 1.518872857 | 50 | 7 | 3 | 4
22 | 11A | -70 | 1.393742323 | 50 | 7 | 3 | 4
22 | 11A | -60 | 1.282995582 | 50 | 7 | 3 | 4
22 | 11A | -50 | 1.242682934 | 50 | 7 | 3 | 4
22 | 11A | -40 | 1.320594311 | 50 | 7 | 3 | 4
22 | 11A | -30 | 1.204357624 | 50 | 7 | 3 | 4
22 | 11A | -20 | 1.223360062 | 50 | 7 | 3 | 4
23 | 11A | -3020 | 3.821642637 | 50 | 7 | 3 | 4
23 | 11A | -2920 | 3.765799046 | 50 | 7 | 3 | 4
23 | 11A | -2820 | 3.721416473 | 50 | 7 | 3 | 4
23 | 11A | -2720 | 3.727965832 | 50 | 7 | 3 | 4
23 | 11A | -2620 | 3.735406637 | 50 | 7 | 3 | 4
23 | 11A | -2520 | 3.700558424 | 50 | 7 | 3 | 4
23 | 11A | -2420 | 3.704247475 | 50 | 7 | 3 | 4
23 | 11A | -2320 | 3.719063044 | 50 | 7 | 3 | 4
23 | 11A | -2220 | 3.770344734 | 50 | 7 | 3 | 4
23 | 11A | -2120 | 3.848470211 | 50 | 7 | 3 | 4
23 | 11A | -2020 | 3.881228685 | 50 | 7 | 3 | 4
23 | 11A | -1920 | 3.808867693 | 50 | 7 | 3 | 4
23 | 11A | -1820 | 3.749354839 | 50 | 7 | 3 | 4
23 | 11A | -1720 | 3.747554064 | 50 | 7 | 3 | 4
23 | 11A | -1620 | 3.786124706 | 50 | 7 | 3 | 4
23 | 11A | -1520 | 3.775821686 | 50 | 7 | 3 | 4
23 | 11A | -1420 | 3.752381563 | 50 | 7 | 3 | 4
23 | 11A | -1320 | 3.95123291 | 50 | 7 | 3 | 4
23 | 11A | -1220 | 3.871987343 | 50 | 7 | 3 | 4
23 | 11A | -1170 | 3.894157648 | 50 | 7 | 3 | 4
23 | 11A | -1120 | 3.821465254 | 50 | 7 | 3 | 4
23 | 11A | -1070 | 3.7834692 | 50 | 7 | 3 | 4
23 | 11A | -1020 | 3.597003222 | 50 | 7 | 3 | 4
23 | 11A | -970 | 3.875032425 | 50 | 7 | 3 | 4
23 | 11A | -920 | 3.918584108 | 50 | 7 | 3 | 4
23 | 11A | -870 | 3.883062363 | 50 | 7 | 3 | 4
23 | 11A | -820 | 3.862440348 | 50 | 7 | 3 | 4
23 | 11A | -770 | 3.863543749 | 50 | 7 | 3 | 4
23 | 11A | -720 | 3.882366896 | 50 | 7 | 3 | 4
23 | 11A | -670 | 3.908660173 | 50 | 7 | 3 | 4
23 | 11A | -620 | 3.847577095 | 50 | 7 | 3 | 4
23 | 11A | -570 | 3.887946606 | 50 | 7 | 3 | 4
23 | 11A | -520 | 3.773697138 | 50 | 7 | 3 | 4
23 | 11A | -470 | 3.602800608 | 50 | 7 | 3 | 4
23 | 11A | -420 | 3.264642 | 50 | 7 | 3 | 4
23 | 11A | -370 | 3.010951757 | 50 | 7 | 3 | 4
23 | 11A | -320 | 2.978864908 | 50 | 7 | 3 | 4
23 | 11A | -300 | 2.852506638 | 50 | 7 | 3 | 4
23 | 11A | -280 | 2.751586676 | 50 | 7 | 3 | 4
23 | 11A | -260 | 2.495899916 | 50 | 7 | 3 | 4
23 | 11A | -240 | 2.59781146 | 50 | 7 | 3 | 4
23 | 11A | -220 | 2.4521029 | 50 | 7 | 3 | 4
23 | 11A | -200 | 2.238485575 | 50 | 7 | 3 | 4
23 | 11A | -180 | 2.22277689 | 50 | 7 | 3 | 4
23 | 11A | -160 | 2.199625969 | 50 | 7 | 3 | 4
23 | 11A | -140 | 2.069349527 | 50 | 7 | 3 | 4
23 | 11A | -120 | 2.009853125 | 50 | 7 | 3 | 4
23 | 11A | -110 | 1.851914763 | 50 | 7 | 3 | 4
23 | 11A | -100 | 1.693976402 | 50 | 7 | 3 | 4
23 | 11A | -90 | 1.606094301 | 50 | 7 | 3 | 4
23 | 11A | -80 | 1.518212199 | 50 | 7 | 3 | 4
23 | 11A | -70 | 1.396767378 | 50 | 7 | 3 | 4
23 | 11A | -60 | 1.417555928 | 50 | 7 | 3 | 4
23 | 11A | -50 | 1.341661096 | 50 | 7 | 3 | 4
23 | 11A | -40 | 1.300255895 | 50 | 7 | 3 | 4
23 | 11A | -30 | 1.339377284 | 50 | 7 | 3 | 4
23 | 11A | -20 | 1.288849711 | 50 | 7 | 3 | 4
24 | 11A | -3020 | 4.037790298 | 50 | 7 | 3 | 4
24 | 11A | -2920 | 4.007858276 | 50 | 7 | 3 | 4
24 | 11A | -2820 | 4.007254601 | 50 | 7 | 3 | 4
24 | 11A | -2720 | 3.957854033 | 50 | 7 | 3 | 4
24 | 11A | -2620 | 4.023779392 | 50 | 7 | 3 | 4
24 | 11A | -2520 | 4.093654156 | 50 | 7 | 3 | 4
24 | 11A | -2420 | 4.134796143 | 50 | 7 | 3 | 4
24 | 11A | -2320 | 4.10547781 | 50 | 7 | 3 | 4
24 | 11A | -2220 | 4.122479439 | 50 | 7 | 3 | 4
24 | 11A | -2120 | 4.112388611 | 50 | 7 | 3 | 4
24 | 11A | -2020 | 4.040757656 | 50 | 7 | 3 | 4
24 | 11A | -1920 | 4.022644043 | 50 | 7 | 3 | 4
24 | 11A | -1820 | 3.982461929 | 50 | 7 | 3 | 4
24 | 11A | -1720 | 3.965997696 | 50 | 7 | 3 | 4
24 | 11A | -1620 | 4.184699535 | 50 | 7 | 3 | 4
24 | 11A | -1520 | 4.117685318 | 50 | 7 | 3 | 4
24 | 11A | -1420 | 4.031153679 | 50 | 7 | 3 | 4
24 | 11A | -1320 | 4.088598728 | 50 | 7 | 3 | 4
24 | 11A | -1220 | 4.146180153 | 50 | 7 | 3 | 4
24 | 11A | -1170 | 4.055249691 | 50 | 7 | 3 | 4
24 | 11A | -1120 | 4.203950405 | 50 | 7 | 3 | 4
24 | 11A | -1070 | 4.163705826 | 50 | 7 | 3 | 4
24 | 11A | -1020 | 4.118906498 | 50 | 7 | 3 | 4
24 | 11A | -970 | 4.095560551 | 50 | 7 | 3 | 4
24 | 11A | -920 | 4.116384506 | 50 | 7 | 3 | 4
24 | 11A | -870 | 4.091009617 | 50 | 7 | 3 | 4
24 | 11A | -820 | 4.003509998 | 50 | 7 | 3 | 4
24 | 11A | -770 | 4.173703194 | 50 | 7 | 3 | 4
24 | 11A | -720 | 3.996264219 | 50 | 7 | 3 | 4
24 | 11A | -670 | 3.754197121 | 50 | 7 | 3 | 4
24 | 11A | -620 | 4.171726704 | 50 | 7 | 3 | 4
24 | 11A | -570 | 4.048309326 | 50 | 7 | 3 | 4
24 | 11A | -520 | 3.876728058 | 50 | 7 | 3 | 4
24 | 11A | -470 | 3.858396292 | 50 | 7 | 3 | 4
24 | 11A | -420 | 3.90893054 | 50 | 7 | 3 | 4
24 | 11A | -370 | 3.576698065 | 50 | 7 | 3 | 4
24 | 11A | -320 | 3.375640631 | 50 | 7 | 3 | 4
24 | 11A | -300 | 3.01664257 | 50 | 7 | 3 | 4
24 | 11A | -280 | 2.903439045 | 50 | 7 | 3 | 4
24 | 11A | -260 | 2.803802252 | 50 | 7 | 3 | 4
24 | 11A | -240 | 2.562484741 | 50 | 7 | 3 | 4
24 | 11A | -220 | 2.628877401 | 50 | 7 | 3 | 4
24 | 11A | -200 | 2.577784538 | 50 | 7 | 3 | 4
24 | 11A | -180 | 2.658108234 | 50 | 7 | 3 | 4
24 | 11A | -160 | 2.542743206 | 50 | 7 | 3 | 4
24 | 11A | -140 | 2.310546637 | 50 | 7 | 3 | 4
24 | 11A | -120 | 2.35152936 | 50 | 7 | 3 | 4
24 | 11A | -110 | 2.169121027 | 50 | 7 | 3 | 4
24 | 11A | -100 | 1.977901459 | 50 | 7 | 3 | 4
24 | 11A | -90 | 1.849900365 | 50 | 7 | 3 | 4
24 | 11A | -80 | 1.805901408 | 50 | 7 | 3 | 4
24 | 11A | -70 | 1.697359681 | 50 | 7 | 3 | 4
24 | 11A | -60 | 1.744725466 | 50 | 7 | 3 | 4
24 | 11A | -50 | 1.70602119 | 50 | 7 | 3 | 4
24 | 11A | -40 | 1.686961174 | 50 | 7 | 3 | 4
24 | 11A | -30 | 1.617074966 | 50 | 7 | 3 | 4
24 | 11A | -20 | 1.580317974 | 50 | 7 | 3 | 4
25 | 13A | -3030 | 3.961837053 | 50 | 9 | 0 | 4
25 | 13A | -2930 | 3.97818923 | 50 | 9 | 0 | 4
25 | 13A | -2830 | 3.994639397 | 50 | 9 | 0 | 4
25 | 13A | -2730 | 3.992062569 | 50 | 9 | 0 | 4
25 | 13A | -2630 | 3.977468491 | 50 | 9 | 0 | 4
25 | 13A | -2530 | 3.979774475 | 50 | 9 | 0 | 4
25 | 13A | -2430 | 3.954478741 | 50 | 9 | 0 | 4
25 | 13A | -2330 | 3.967290401 | 50 | 9 | 0 | 4
25 | 13A | -2230 | 3.987077236 | 50 | 9 | 0 | 4
25 | 13A | -2130 | 3.990860701 | 50 | 9 | 0 | 4
25 | 13A | -2030 | 3.989901781 | 50 | 9 | 0 | 4
25 | 13A | -1930 | 3.957875729 | 50 | 9 | 0 | 4
25 | 13A | -1830 | 3.920125484 | 50 | 9 | 0 | 4
25 | 13A | -1730 | 3.871289015 | 50 | 9 | 0 | 4
25 | 13A | -1630 | 3.852945566 | 50 | 9 | 0 | 4
25 | 13A | -1530 | 3.879299641 | 50 | 9 | 0 | 4
25 | 13A | -1430 | 3.893360615 | 50 | 9 | 0 | 4
25 | 13A | -1330 | 3.956548214 | 50 | 9 | 0 | 4
25 | 13A | -1230 | 3.831528187 | 50 | 9 | 0 | 4
25 | 13A | -1180 | 3.827407122 | 50 | 9 | 0 | 4
25 | 13A | -1130 | 3.917062998 | 50 | 9 | 0 | 4
25 | 13A | -1080 | 3.907538891 | 50 | 9 | 0 | 4
25 | 13A | -1030 | 3.899340868 | 50 | 9 | 0 | 4
25 | 13A | -980 | 3.92196846 | 50 | 9 | 0 | 4
25 | 13A | -930 | 3.92705822 | 50 | 9 | 0 | 4
25 | 13A | -880 | 3.902207851 | 50 | 9 | 0 | 4
25 | 13A | -830 | 3.866197586 | 50 | 9 | 0 | 4
25 | 13A | -780 | 3.916084528 | 50 | 9 | 0 | 4
25 | 13A | -730 | 3.914970636 | 50 | 9 | 0 | 4
25 | 13A | -680 | 3.924215794 | 50 | 9 | 0 | 4
25 | 13A | -630 | 3.922116756 | 50 | 9 | 0 | 4
25 | 13A | -580 | 3.884224653 | 50 | 9 | 0 | 4
25 | 13A | -480 | 3.795845747 | 50 | 9 | 0 | 4
25 | 13A | -430 | 3.748635292 | 50 | 9 | 0 | 4
25 | 13A | -380 | 3.652734995 | 50 | 9 | 0 | 4
25 | 13A | -330 | 3.524469376 | 50 | 9 | 0 | 4
25 | 13A | -280 | 3.2 | 50 | 9 | 0 | 4
25 | 13A | -230 | 2.85964632 | 50 | 9 | 0 | 4
25 | 13A | -210 | 2.729831696 | 50 | 9 | 0 | 4
25 | 13A | -190 | 2.593628883 | 50 | 9 | 0 | 4
25 | 13A | -170 | 2.457881212 | 50 | 9 | 0 | 4
25 | 13A | -150 | 2.257111073 | 50 | 9 | 0 | 4
25 | 13A | -130 | 2.07662344 | 50 | 9 | 0 | 4
25 | 13A | -120 | 1.931245685 | 50 | 9 | 0 | 4
25 | 13A | -110 | 1.805832386 | 50 | 9 | 0 | 4
25 | 13A | -100 | 1.695492864 | 50 | 9 | 0 | 4
25 | 13A | -90 | 1.630317211 | 50 | 9 | 0 | 4
25 | 13A | -80 | 1.554756403 | 50 | 9 | 0 | 4
25 | 13A | -70 | 1.452393174 | 50 | 9 | 0 | 4
25 | 13A | -60 | 1.346053958 | 50 | 9 | 0 | 4
25 | 13A | -50 | 1.245094895 | 50 | 9 | 0 | 4
25 | 13A | -40 | 1.159856915 | 50 | 9 | 0 | 4
25 | 13A | -30 | 1.112952828 | 50 | 9 | 0 | 4
26 | 13A | -3030 | 3.991287947 | 50 | 9 | 0 | 4
26 | 13A | -2930 | 3.957544804 | 50 | 9 | 0 | 4
26 | 13A | -2830 | 3.957637787 | 50 | 9 | 0 | 4
26 | 13A | -2730 | 3.977895737 | 50 | 9 | 0 | 4
26 | 13A | -2630 | 3.961792946 | 50 | 9 | 0 | 4
26 | 13A | -2530 | 3.955891132 | 50 | 9 | 0 | 4
26 | 13A | -2430 | 3.920428991 | 50 | 9 | 0 | 4
26 | 13A | -2330 | 3.962561131 | 50 | 9 | 0 | 4
26 | 13A | -2230 | 3.89989686 | 50 | 9 | 0 | 4
26 | 13A | -2130 | 3.94657588 | 50 | 9 | 0 | 4
26 | 13A | -2030 | 3.948687792 | 50 | 9 | 0 | 4
26 | 13A | -1930 | 3.87714529 | 50 | 9 | 0 | 4
26 | 13A | -1830 | 3.902245283 | 50 | 9 | 0 | 4
26 | 13A | -1730 | 3.876080513 | 50 | 9 | 0 | 4
26 | 13A | -1630 | 3.868201971 | 50 | 9 | 0 | 4
26 | 13A | -1530 | 3.84399724 | 50 | 9 | 0 | 4
26 | 13A | -1430 | 3.824740648 | 50 | 9 | 0 | 4
26 | 13A | -1330 | 3.85898447 | 50 | 9 | 0 | 4
26 | 13A | -1230 | 3.9132061 | 50 | 9 | 0 | 4
26 | 13A | -1180 | 3.915291786 | 50 | 9 | 0 | 4
26 | 13A | -1130 | 3.861703157 | 50 | 9 | 0 | 4
26 | 13A | -1080 | 3.886559963 | 50 | 9 | 0 | 4
26 | 13A | -1030 | 3.873767853 | 50 | 9 | 0 | 4
26 | 13A | -980 | 3.869005919 | 50 | 9 | 0 | 4
26 | 13A | -930 | 3.895148039 | 50 | 9 | 0 | 4
26 | 13A | -880 | 3.866595507 | 50 | 9 | 0 | 4
26 | 13A | -830 | 3.874265432 | 50 | 9 | 0 | 4
26 | 13A | -780 | 3.872329473 | 50 | 9 | 0 | 4
26 | 13A | -730 | 3.879647017 | 50 | 9 | 0 | 4
26 | 13A | -680 | 3.875656366 | 50 | 9 | 0 | 4
26 | 13A | -630 | 3.875167131 | 50 | 9 | 0 | 4
26 | 13A | -580 | 3.863646984 | 50 | 9 | 0 | 4
26 | 13A | -480 | 3.742020607 | 50 | 9 | 0 | 4
26 | 13A | -430 | 3.628812313 | 50 | 9 | 0 | 4
26 | 13A | -380 | 3.487762928 | 50 | 9 | 0 | 4
26 | 13A | -330 | 3.344515085 | 50 | 9 | 0 | 4
26 | 13A | -280 | 3.136985064 | 50 | 9 | 0 | 4
26 | 13A | -230 | 2.855 | 50 | 9 | 0 | 4
26 | 13A | -210 | 2.718 | 50 | 9 | 0 | 4
26 | 13A | -190 | 2.6 | 50 | 9 | 0 | 4
26 | 13A | -170 | 2.487 | 50 | 9 | 0 | 4
26 | 13A | -150 | 2.408100367 | 50 | 9 | 0 | 4
26 | 13A | -130 | 2.154191732 | 50 | 9 | 0 | 4
26 | 13A | -120 | 1.977092862 | 50 | 9 | 0 | 4
26 | 13A | -110 | 1.809754491 | 50 | 9 | 0 | 4
26 | 13A | -100 | 1.664443612 | 50 | 9 | 0 | 4
26 | 13A | -90 | 1.525669098 | 50 | 9 | 0 | 4
26 | 13A | -80 | 1.44022727 | 50 | 9 | 0 | 4
26 | 13A | -70 | 1.312827706 | 50 | 9 | 0 | 4
26 | 13A | -60 | 1.217886329 | 50 | 9 | 0 | 4
26 | 13A | -50 | 1.113460064 | 50 | 9 | 0 | 4
26 | 13A | -40 | 0.998875439 | 50 | 9 | 0 | 4
26 | 13A | -30 | 0.971162975 | 50 | 9 | 0 | 4
27 | 13A | -3030 | 3.871618509 | 50 | 9 | 0 | 4
27 | 13A | -2930 | 3.88596487 | 50 | 9 | 0 | 4
27 | 13A | -2830 | 3.901121616 | 50 | 9 | 0 | 4
27 | 13A | -2730 | 3.929163694 | 50 | 9 | 0 | 4
27 | 13A | -2630 | 3.910172701 | 50 | 9 | 0 | 4
27 | 13A | -2530 | 3.949255228 | 50 | 9 | 0 | 4
27 | 13A | -2430 | 3.892796278 | 50 | 9 | 0 | 4
27 | 13A | -2330 | 3.853739738 | 50 | 9 | 0 | 4
27 | 13A | -2230 | 3.85351634 | 50 | 9 | 0 | 4
27 | 13A | -2130 | 3.839610338 | 50 | 9 | 0 | 4
27 | 13A | -2030 | 3.815554142 | 50 | 9 | 0 | 4
27 | 13A | -1930 | 3.845458508 | 50 | 9 | 0 | 4
27 | 13A | -1830 | 3.881835699 | 50 | 9 | 0 | 4
27 | 13A | -1730 | 3.859724998 | 50 | 9 | 0 | 4
27 | 13A | -1630 | 3.829638004 | 50 | 9 | 0 | 4
27 | 13A | -1530 | 3.857035637 | 50 | 9 | 0 | 4
27 | 13A | -1430 | 3.820533037 | 50 | 9 | 0 | 4
27 | 13A | -1330 | 3.816685915 | 50 | 9 | 0 | 4
27 | 13A | -1230 | 3.863268614 | 50 | 9 | 0 | 4
27 | 13A | -1130 | 3.874338627 | 50 | 9 | 0 | 4
27 | 13A | -1030 | 3.843746185 | 50 | 9 | 0 | 4
27 | 13A | -930 | 3.880452633 | 50 | 9 | 0 | 4
27 | 13A | -830 | 3.903134108 | 50 | 9 | 0 | 4
27 | 13A | -780 | 3.855305433 | 50 | 9 | 0 | 4
27 | 13A | -730 | 3.832986116 | 50 | 9 | 0 | 4
27 | 13A | -680 | 3.712928295 | 50 | 9 | 0 | 4
27 | 13A | -630 | 3.732093811 | 50 | 9 | 0 | 4
27 | 13A | -580 | 3.778521538 | 50 | 9 | 0 | 4
27 | 13A | -530 | 3.808478117 | 50 | 9 | 0 | 4
27 | 13A | -480 | 3.740794182 | 50 | 9 | 0 | 4
27 | 13A | -430 | 3.661549568 | 50 | 9 | 0 | 4
27 | 13A | -380 | 3.555016279 | 50 | 9 | 0 | 4
27 | 13A | -330 | 3.404000759 | 50 | 9 | 0 | 4
27 | 13A | -230 | 2.440788507 | 50 | 9 | 0 | 4
27 | 13A | -210 | 2.085237265 | 50 | 9 | 0 | 4
27 | 13A | -190 | 1.874688864 | 50 | 9 | 0 | 4
27 | 13A | -170 | 1.741587877 | 50 | 9 | 0 | 4
27 | 13A | -150 | 1.668029785 | 50 | 9 | 0 | 4
27 | 13A | -130 | 1.597847581 | 50 | 9 | 0 | 4
27 | 13A | -120 | 1.565723658 | 50 | 9 | 0 | 4
27 | 13A | -110 | 1.534198284 | 50 | 9 | 0 | 4
27 | 13A | -100 | 1.500694752 | 50 | 9 | 0 | 4
27 | 13A | -90 | 1.428107023 | 50 | 9 | 0 | 4
27 | 13A | -80 | 1.329683781 | 50 | 9 | 0 | 4
27 | 13A | -70 | 1.252017736 | 50 | 9 | 0 | 4
27 | 13A | -60 | 1.168844342 | 50 | 9 | 0 | 4
27 | 13A | -50 | 1.060691714 | 50 | 9 | 0 | 4
27 | 13A | -40 | 0.980941355 | 50 | 9 | 0 | 4
27 | 13A | -30 | 0.91818583 | 50 | 9 | 0 | 4
28 | 13A | -3030 | 3.986596107 | 50 | 9 | 0 | 4
28 | 13A | -2930 | 3.975012541 | 50 | 9 | 0 | 4
28 | 13A | -2830 | 3.930460691 | 50 | 9 | 0 | 4
28 | 13A | -2730 | 3.929180861 | 50 | 9 | 0 | 4
28 | 13A | -2630 | 3.906166792 | 50 | 9 | 0 | 4
28 | 13A | -2530 | 3.927896023 | 50 | 9 | 0 | 4
28 | 13A | -2430 | 4.021528244 | 50 | 9 | 0 | 4
28 | 13A | -2330 | 4.011497498 | 50 | 9 | 0 | 4
28 | 13A | -2230 | 3.99424696 | 50 | 9 | 0 | 4
28 | 13A | -2130 | 3.950681925 | 50 | 9 | 0 | 4
28 | 13A | -2030 | 3.944933414 | 50 | 9 | 0 | 4
28 | 13A | -1930 | 3.881483316 | 50 | 9 | 0 | 4
28 | 13A | -1830 | 3.903437376 | 50 | 9 | 0 | 4
28 | 13A | -1730 | 3.885650873 | 50 | 9 | 0 | 4
28 | 13A | -1630 | 3.900591373 | 50 | 9 | 0 | 4
28 | 13A | -1530 | 3.915045738 | 50 | 9 | 0 | 4
28 | 13A | -1430 | 3.928443432 | 50 | 9 | 0 | 4
28 | 13A | -1330 | 3.894887686 | 50 | 9 | 0 | 4
28 | 13A | -1230 | 4.030856609 | 50 | 9 | 0 | 4
28 | 13A | -1130 | 3.867093801 | 50 | 9 | 0 | 4
28 | 13A | -1030 | 3.499512911 | 50 | 9 | 0 | 4
28 | 13A | -930 | 3.73756218 | 50 | 9 | 0 | 4
28 | 13A | -830 | 3.854222059 | 50 | 9 | 0 | 4
28 | 13A | -780 | 3.869512081 | 50 | 9 | 0 | 4
28 | 13A | -730 | 3.8892591 | 50 | 9 | 0 | 4
28 | 13A | -680 | 3.887664557 | 50 | 9 | 0 | 4
28 | 13A | -630 | 3.850901604 | 50 | 9 | 0 | 4
28 | 13A | -580 | 3.865810633 | 50 | 9 | 0 | 4
28 | 13A | -530 | 3.851271152 | 50 | 9 | 0 | 4
28 | 13A | -480 | 3.811760426 | 50 | 9 | 0 | 4
28 | 13A | -430 | 3.725233078 | 50 | 9 | 0 | 4
28 | 13A | -380 | 3.627240181 | 50 | 9 | 0 | 4
28 | 13A | -330 | 3.469235659 | 50 | 9 | 0 | 4
28 | 13A | -230 | 2.846358061 | 50 | 9 | 0 | 4
28 | 13A | -210 | 2.757277727 | 50 | 9 | 0 | 4
28 | 13A | -190 | 2.522353888 | 50 | 9 | 0 | 4
28 | 13A | -170 | 2.314345121 | 50 | 9 | 0 | 4
28 | 13A | -150 | 2.156077623 | 50 | 9 | 0 | 4
28 | 13A | -130 | 1.956909895 | 50 | 9 | 0 | 4
28 | 13A | -120 | 1.793681145 | 50 | 9 | 0 | 4
28 | 13A | -110 | 1.651783824 | 50 | 9 | 0 | 4
28 | 13A | -100 | 1.491454244 | 50 | 9 | 0 | 4
28 | 13A | -90 | 1.36501503 | 50 | 9 | 0 | 4
28 | 13A | -80 | 1.220401645 | 50 | 9 | 0 | 4
28 | 13A | -70 | 1.144682169 | 50 | 9 | 0 | 4
28 | 13A | -60 | 1.041586637 | 50 | 9 | 0 | 4
28 | 13A | -50 | 0.927972555 | 50 | 9 | 0 | 4
28 | 13A | -40 | 0.831079781 | 50 | 9 | 0 | 4
28 | 13A | -30 | 0.766857445 | 50 | 9 | 0 | 4
29 | 15A | -3020 | 4.040081501 | 50 | 9 | 3 | 4
29 | 15A | -2920 | 4.182097912 | 50 | 9 | 3 | 4
29 | 15A | -2820 | 4.095403671 | 50 | 9 | 3 | 4
29 | 15A | -2720 | 3.950902939 | 50 | 9 | 3 | 4
29 | 15A | -2620 | 3.974545717 | 50 | 9 | 3 | 4
29 | 15A | -2520 | 4.027941704 | 50 | 9 | 3 | 4
29 | 15A | -2420 | 4.052535534 | 50 | 9 | 3 | 4
29 | 15A | -2320 | 4.047833443 | 50 | 9 | 3 | 4
29 | 15A | -2220 | 4.035565376 | 50 | 9 | 3 | 4
29 | 15A | -2120 | 4.030264378 | 50 | 9 | 3 | 4
29 | 15A | -2020 | 4.103286743 | 50 | 9 | 3 | 4
29 | 15A | -1920 | 4.088288307 | 50 | 9 | 3 | 4
29 | 15A | -1820 | 3.965664387 | 50 | 9 | 3 | 4
29 | 15A | -1720 | 3.998380423 | 50 | 9 | 3 | 4
29 | 15A | -1620 | 4.021997452 | 50 | 9 | 3 | 4
29 | 15A | -1520 | 3.990356445 | 50 | 9 | 3 | 4
29 | 15A | -1420 | 4.015814781 | 50 | 9 | 3 | 4
29 | 15A | -1320 | 3.982398748 | 50 | 9 | 3 | 4
29 | 15A | -1220 | 4.088365078 | 50 | 9 | 3 | 4
29 | 15A | -1170 | 4.051491737 | 50 | 9 | 3 | 4
29 | 15A | -1120 | 4.168303967 | 50 | 9 | 3 | 4
29 | 15A | -1070 | 4.042633533 | 50 | 9 | 3 | 4
29 | 15A | -1020 | 3.901166439 | 50 | 9 | 3 | 4
29 | 15A | -970 | 3.978266954 | 50 | 9 | 3 | 4
29 | 15A | -920 | 4.109209061 | 50 | 9 | 3 | 4
29 | 15A | -870 | 4.154597282 | 50 | 9 | 3 | 4
29 | 15A | -820 | 3.974062443 | 50 | 9 | 3 | 4
29 | 15A | -770 | 4.026127338 | 50 | 9 | 3 | 4
29 | 15A | -720 | 3.960802794 | 50 | 9 | 3 | 4
29 | 15A | -670 | 3.902292728 | 50 | 9 | 3 | 4
29 | 15A | -620 | 4.023829937 | 50 | 9 | 3 | 4
29 | 15A | -570 | 4.012308598 | 50 | 9 | 3 | 4
29 | 15A | -520 | 4.000091076 | 50 | 9 | 3 | 4
29 | 15A | -470 | 3.969731092 | 50 | 9 | 3 | 4
29 | 15A | -420 | 3.964066505 | 50 | 9 | 3 | 4
29 | 15A | -370 | 4.298012257 | 50 | 9 | 3 | 4
29 | 15A | -320 | 3.867042303 | 50 | 9 | 3 | 4
29 | 15A | -300 | 3.750366449 | 50 | 9 | 3 | 4
29 | 15A | -280 | 3.749420404 | 50 | 9 | 3 | 4
29 | 15A | -260 | 3.805328131 | 50 | 9 | 3 | 4
29 | 15A | -240 | 3.880217791 | 50 | 9 | 3 | 4
29 | 15A | -220 | 3.787656069 | 50 | 9 | 3 | 4
29 | 15A | -200 | 3.425463438 | 50 | 9 | 3 | 4
29 | 15A | -180 | 3.154819965 | 50 | 9 | 3 | 4
29 | 15A | -160 | 2.765473127 | 50 | 9 | 3 | 4
29 | 15A | -140 | 2.435560226 | 50 | 9 | 3 | 4
29 | 15A | -120 | 2.285834551 | 50 | 9 | 3 | 4
29 | 15A | -110 | 2.272975922 | 50 | 9 | 3 | 4
29 | 15A | -100 | 2.178222418 | 50 | 9 | 3 | 4
29 | 15A | -90 | 1.996137857 | 50 | 9 | 3 | 4
29 | 15A | -80 | 1.969419003 | 50 | 9 | 3 | 4
29 | 15A | -70 | 1.740452051 | 50 | 9 | 3 | 4
29 | 15A | -60 | 1.528319955 | 50 | 9 | 3 | 4
29 | 15A | -50 | 1.313155532 | 50 | 9 | 3 | 4
29 | 15A | -40 | 1.167991519 | 50 | 9 | 3 | 4
29 | 15A | -30 | 1.090460062 | 50 | 9 | 3 | 4
29 | 15A | -20 | 1.128558159 | 50 | 9 | 3 | 4
30 | 15A | -3020 | 4.018324375 | 50 | 9 | 3 | 4
30 | 15A | -2920 | 4.010689259 | 50 | 9 | 3 | 4
30 | 15A | -2820 | 3.962586641 | 50 | 9 | 3 | 4
30 | 15A | -2720 | 3.817597389 | 50 | 9 | 3 | 4
30 | 15A | -2620 | 4.093177795 | 50 | 9 | 3 | 4
30 | 15A | -2520 | 4.132567406 | 50 | 9 | 3 | 4
30 | 15A | -2420 | 4.002940178 | 50 | 9 | 3 | 4
30 | 15A | -2320 | 3.931686401 | 50 | 9 | 3 | 4
30 | 15A | -2220 | 3.935123444 | 50 | 9 | 3 | 4
30 | 15A | -2120 | 3.958524942 | 50 | 9 | 3 | 4
30 | 15A | -2020 | 3.936157465 | 50 | 9 | 3 | 4
30 | 15A | -1920 | 4.139486313 | 50 | 9 | 3 | 4
30 | 15A | -1820 | 3.953392267 | 50 | 9 | 3 | 4
30 | 15A | -1720 | 3.875293493 | 50 | 9 | 3 | 4
30 | 15A | -1620 | 3.891171455 | 50 | 9 | 3 | 4
30 | 15A | -1520 | 3.99045372 | 50 | 9 | 3 | 4
30 | 15A | -1420 | 4.075581551 | 50 | 9 | 3 | 4
30 | 15A | -1320 | 3.862106085 | 50 | 9 | 3 | 4
30 | 15A | -1220 | 3.825109482 | 50 | 9 | 3 | 4
30 | 15A | -1170 | 4.119190693 | 50 | 9 | 3 | 4
30 | 15A | -1120 | 3.90145421 | 50 | 9 | 3 | 4
30 | 15A | -1070 | 3.798335791 | 50 | 9 | 3 | 4
30 | 15A | -1020 | 3.785738468 | 50 | 9 | 3 | 4
30 | 15A | -970 | 4.001192093 | 50 | 9 | 3 | 4
30 | 15A | -920 | 3.86782527 | 50 | 9 | 3 | 4
30 | 15A | -870 | 3.785848141 | 50 | 9 | 3 | 4
30 | 15A | -820 | 3.965264797 | 50 | 9 | 3 | 4
30 | 15A | -770 | 3.899456024 | 50 | 9 | 3 | 4
30 | 15A | -720 | 3.803505898 | 50 | 9 | 3 | 4
30 | 15A | -670 | 3.850107431 | 50 | 9 | 3 | 4
30 | 15A | -620 | 3.886293411 | 50 | 9 | 3 | 4
30 | 15A | -570 | 3.886812687 | 50 | 9 | 3 | 4
30 | 15A | -520 | 3.774088144 | 50 | 9 | 3 | 4
30 | 15A | -470 | 3.758780241 | 50 | 9 | 3 | 4
30 | 15A | -420 | 3.740599394 | 50 | 9 | 3 | 4
30 | 15A | -370 | 3.665296316 | 50 | 9 | 3 | 4
30 | 15A | -320 | 3.879318714 | 50 | 9 | 3 | 4
30 | 15A | -300 | 3.476490498 | 50 | 9 | 3 | 4
30 | 15A | -280 | 3.295361042 | 50 | 9 | 3 | 4
30 | 15A | -260 | 3.638227463 | 50 | 9 | 3 | 4
30 | 15A | -240 | 3.41363287 | 50 | 9 | 3 | 4
30 | 15A | -220 | 3.314146996 | 50 | 9 | 3 | 4
30 | 15A | -200 | 3.148635864 | 50 | 9 | 3 | 4
30 | 15A | -180 | 2.873770237 | 50 | 9 | 3 | 4
30 | 15A | -160 | 2.539028883 | 50 | 9 | 3 | 4
30 | 15A | -140 | 2.179449081 | 50 | 9 | 3 | 4
30 | 15A | -120 | 2.3020823 | 50 | 9 | 3 | 4
30 | 15A | -110 | 1.925101638 | 50 | 9 | 3 | 4
30 | 15A | -100 | 1.810106516 | 50 | 9 | 3 | 4
30 | 15A | -90 | 1.600777745 | 50 | 9 | 3 | 4
30 | 15A | -80 | 1.526258469 | 50 | 9 | 3 | 4
30 | 15A | -70 | 1.465791583 | 50 | 9 | 3 | 4
30 | 15A | -60 | 1.359754205 | 50 | 9 | 3 | 4
30 | 15A | -50 | 1.438216686 | 50 | 9 | 3 | 4
30 | 15A | -40 | 1.104059696 | 50 | 9 | 3 | 4
30 | 15A | -30 | 0.961039066 | 50 | 9 | 3 | 4
30 | 15A | -20 | 0.898138463 | 50 | 9 | 3 | 4
31 | 15A | -3020 | 4.040081501 | 50 | 9 | 3 | 4
31 | 15A | -2920 | 4.182097912 | 50 | 9 | 3 | 4
31 | 15A | -2820 | 4.095403671 | 50 | 9 | 3 | 4
31 | 15A | -2720 | 3.950902939 | 50 | 9 | 3 | 4
31 | 15A | -2620 | 3.974545717 | 50 | 9 | 3 | 4
31 | 15A | -2520 | 4.027941704 | 50 | 9 | 3 | 4
31 | 15A | -2420 | 4.052535534 | 50 | 9 | 3 | 4
31 | 15A | -2320 | 4.047833443 | 50 | 9 | 3 | 4
31 | 15A | -2220 | 4.035565376 | 50 | 9 | 3 | 4
31 | 15A | -2120 | 4.030264378 | 50 | 9 | 3 | 4
31 | 15A | -2020 | 4.103286743 | 50 | 9 | 3 | 4
31 | 15A | -1920 | 4.088288307 | 50 | 9 | 3 | 4
31 | 15A | -1820 | 3.965664387 | 50 | 9 | 3 | 4
31 | 15A | -1720 | 3.998380423 | 50 | 9 | 3 | 4
31 | 15A | -1620 | 4.021997452 | 50 | 9 | 3 | 4
31 | 15A | -1520 | 3.990356445 | 50 | 9 | 3 | 4
31 | 15A | -1420 | 4.015814781 | 50 | 9 | 3 | 4
31 | 15A | -1320 | 3.982398748 | 50 | 9 | 3 | 4
31 | 15A | -1220 | 4.088365078 | 50 | 9 | 3 | 4
31 | 15A | -1170 | 4.051491737 | 50 | 9 | 3 | 4
31 | 15A | -1120 | 4.168303967 | 50 | 9 | 3 | 4
31 | 15A | -1070 | 4.042633533 | 50 | 9 | 3 | 4
31 | 15A | -1020 | 3.901166439 | 50 | 9 | 3 | 4
31 | 15A | -970 | 3.978266954 | 50 | 9 | 3 | 4
31 | 15A | -920 | 4.109209061 | 50 | 9 | 3 | 4
31 | 15A | -870 | 4.154597282 | 50 | 9 | 3 | 4
31 | 15A | -820 | 3.974062443 | 50 | 9 | 3 | 4
31 | 15A | -770 | 4.026127338 | 50 | 9 | 3 | 4
31 | 15A | -720 | 3.960802794 | 50 | 9 | 3 | 4
31 | 15A | -670 | 3.902292728 | 50 | 9 | 3 | 4
31 | 15A | -620 | 4.023829937 | 50 | 9 | 3 | 4
31 | 15A | -570 | 4.012308598 | 50 | 9 | 3 | 4
31 | 15A | -520 | 4.000091076 | 50 | 9 | 3 | 4
31 | 15A | -470 | 3.969731092 | 50 | 9 | 3 | 4
31 | 15A | -420 | 3.964066505 | 50 | 9 | 3 | 4
31 | 15A | -370 | 4.298012257 | 50 | 9 | 3 | 4
31 | 15A | -320 | 3.867042303 | 50 | 9 | 3 | 4
31 | 15A | -300 | 3.750366449 | 50 | 9 | 3 | 4
31 | 15A | -280 | 3.749420404 | 50 | 9 | 3 | 4
31 | 15A | -260 | 3.805328131 | 50 | 9 | 3 | 4
31 | 15A | -240 | 3.880217791 | 50 | 9 | 3 | 4
31 | 15A | -220 | 3.787656069 | 50 | 9 | 3 | 4
31 | 15A | -200 | 3.425463438 | 50 | 9 | 3 | 4
31 | 15A | -180 | 3.154819965 | 50 | 9 | 3 | 4
31 | 15A | -160 | 2.765473127 | 50 | 9 | 3 | 4
31 | 15A | -140 | 2.435560226 | 50 | 9 | 3 | 4
31 | 15A | -120 | 2.285834551 | 50 | 9 | 3 | 4
31 | 15A | -110 | 2.272975922 | 50 | 9 | 3 | 4
31 | 15A | -100 | 2.178222418 | 50 | 9 | 3 | 4
31 | 15A | -90 | 1.996137857 | 50 | 9 | 3 | 4
31 | 15A | -80 | 1.969419003 | 50 | 9 | 3 | 4
31 | 15A | -70 | 1.740452051 | 50 | 9 | 3 | 4
31 | 15A | -60 | 1.528319955 | 50 | 9 | 3 | 4
31 | 15A | -50 | 1.313155532 | 50 | 9 | 3 | 4
31 | 15A | -40 | 1.167991519 | 50 | 9 | 3 | 4
31 | 15A | -30 | 1.090460062 | 50 | 9 | 3 | 4
31 | 15A | -20 | 1.128558159 | 50 | 9 | 3 | 4
32 | 15A | -3020 | 4.018324375 | 50 | 9 | 3 | 4
32 | 15A | -2920 | 4.010689259 | 50 | 9 | 3 | 4
32 | 15A | -2820 | 3.962586641 | 50 | 9 | 3 | 4
32 | 15A | -2720 | 3.817597389 | 50 | 9 | 3 | 4
32 | 15A | -2620 | 4.093177795 | 50 | 9 | 3 | 4
32 | 15A | -2520 | 4.132567406 | 50 | 9 | 3 | 4
32 | 15A | -2420 | 4.002940178 | 50 | 9 | 3 | 4
32 | 15A | -2320 | 3.931686401 | 50 | 9 | 3 | 4
32 | 15A | -2220 | 3.935123444 | 50 | 9 | 3 | 4
32 | 15A | -2120 | 3.958524942 | 50 | 9 | 3 | 4
32 | 15A | -2020 | 3.936157465 | 50 | 9 | 3 | 4
32 | 15A | -1920 | 4.139486313 | 50 | 9 | 3 | 4
32 | 15A | -1820 | 3.953392267 | 50 | 9 | 3 | 4
32 | 15A | -1720 | 3.875293493 | 50 | 9 | 3 | 4
32 | 15A | -1620 | 3.891171455 | 50 | 9 | 3 | 4
32 | 15A | -1520 | 3.99045372 | 50 | 9 | 3 | 4
32 | 15A | -1420 | 4.075581551 | 50 | 9 | 3 | 4
32 | 15A | -1320 | 3.862106085 | 50 | 9 | 3 | 4
32 | 15A | -1220 | 3.825109482 | 50 | 9 | 3 | 4
32 | 15A | -1170 | 4.119190693 | 50 | 9 | 3 | 4
32 | 15A | -1120 | 3.90145421 | 50 | 9 | 3 | 4
32 | 15A | -1070 | 3.798335791 | 50 | 9 | 3 | 4
32 | 15A | -1020 | 3.785738468 | 50 | 9 | 3 | 4
32 | 15A | -970 | 4.001192093 | 50 | 9 | 3 | 4
32 | 15A | -920 | 3.86782527 | 50 | 9 | 3 | 4
32 | 15A | -870 | 3.785848141 | 50 | 9 | 3 | 4
32 | 15A | -820 | 3.965264797 | 50 | 9 | 3 | 4
32 | 15A | -770 | 3.899456024 | 50 | 9 | 3 | 4
32 | 15A | -720 | 3.803505898 | 50 | 9 | 3 | 4
32 | 15A | -670 | 3.850107431 | 50 | 9 | 3 | 4
32 | 15A | -620 | 3.886293411 | 50 | 9 | 3 | 4
32 | 15A | -570 | 3.886812687 | 50 | 9 | 3 | 4
32 | 15A | -520 | 3.774088144 | 50 | 9 | 3 | 4
32 | 15A | -470 | 3.758780241 | 50 | 9 | 3 | 4
32 | 15A | -420 | 3.740599394 | 50 | 9 | 3 | 4
32 | 15A | -370 | 3.665296316 | 50 | 9 | 3 | 4
32 | 15A | -320 | 3.879318714 | 50 | 9 | 3 | 4
32 | 15A | -300 | 3.476490498 | 50 | 9 | 3 | 4
32 | 15A | -280 | 3.295361042 | 50 | 9 | 3 | 4
32 | 15A | -260 | 3.638227463 | 50 | 9 | 3 | 4
32 | 15A | -240 | 3.41363287 | 50 | 9 | 3 | 4
32 | 15A | -220 | 3.314146996 | 50 | 9 | 3 | 4
32 | 15A | -200 | 3.148635864 | 50 | 9 | 3 | 4
32 | 15A | -180 | 2.873770237 | 50 | 9 | 3 | 4
32 | 15A | -160 | 2.539028883 | 50 | 9 | 3 | 4
32 | 15A | -140 | 2.179449081 | 50 | 9 | 3 | 4
32 | 15A | -120 | 2.3020823 | 50 | 9 | 3 | 4
32 | 15A | -110 | 1.925101638 | 50 | 9 | 3 | 4
32 | 15A | -100 | 1.810106516 | 50 | 9 | 3 | 4
32 | 15A | -90 | 1.600777745 | 50 | 9 | 3 | 4
32 | 15A | -80 | 1.526258469 | 50 | 9 | 3 | 4
32 | 15A | -70 | 1.465791583 | 50 | 9 | 3 | 4
32 | 15A | -60 | 1.359754205 | 50 | 9 | 3 | 4
32 | 15A | -50 | 1.438216686 | 50 | 9 | 3 | 4
32 | 15A | -40 | 1.104059696 | 50 | 9 | 3 | 4
32 | 15A | -30 | 0.961039066 | 50 | 9 | 3 | 4
32 | 15A | -20 | 0.898138463 | 50 | 9 | 3 | 4

## Free Chlorine-Copper
Experiment | Type | Depth (µm) | Concentration | DIC | pH | Phosphate | Free Chlorine
1 | 1B | -3010 | 4.004331 | 10 | 7 | 0 | 4
1 | 1B | -2910 | 3.995901 | 10 | 7 | 0 | 4
1 | 1B | -2810 | 4.008036 | 10 | 7 | 0 | 4
1 | 1B | -2710 | 4.005393 | 10 | 7 | 0 | 4
1 | 1B | -2610 | 4.019277 | 10 | 7 | 0 | 4
1 | 1B | -2510 | 4.01639 | 10 | 7 | 0 | 4
1 | 1B | -2410 | 4.006199 | 10 | 7 | 0 | 4
1 | 1B | -2310 | 4.004535 | 10 | 7 | 0 | 4
1 | 1B | -2210 | 4.022331 | 10 | 7 | 0 | 4
1 | 1B | -2110 | 4.031605 | 10 | 7 | 0 | 4
1 | 1B | -2010 | 4.015855 | 10 | 7 | 0 | 4
1 | 1B | -1910 | 4.024298 | 10 | 7 | 0 | 4
1 | 1B | -1810 | 4.000607 | 10 | 7 | 0 | 4
1 | 1B | -1710 | 3.985675 | 10 | 7 | 0 | 4
1 | 1B | -1610 | 3.991401 | 10 | 7 | 0 | 4
1 | 1B | -1510 | 3.973688 | 10 | 7 | 0 | 4
1 | 1B | -1410 | 3.96067 | 10 | 7 | 0 | 4
1 | 1B | -1310 | 3.959386 | 10 | 7 | 0 | 4
1 | 1B | -1210 | 3.952878 | 10 | 7 | 0 | 4
1 | 1B | -1160 | 3.963159 | 10 | 7 | 0 | 4
1 | 1B | -1110 | 3.959651 | 10 | 7 | 0 | 4
1 | 1B | -1060 | 3.949247 | 10 | 7 | 0 | 4
1 | 1B | -1010 | 3.942214 | 10 | 7 | 0 | 4
1 | 1B | -960 | 3.931359 | 10 | 7 | 0 | 4
1 | 1B | -910 | 3.937512 | 10 | 7 | 0 | 4
1 | 1B | -860 | 3.905488 | 10 | 7 | 0 | 4
1 | 1B | -810 | 3.886093 | 10 | 7 | 0 | 4
1 | 1B | -760 | 3.854914 | 10 | 7 | 0 | 4
1 | 1B | -710 | 3.802134 | 10 | 7 | 0 | 4
1 | 1B | -660 | 3.663975 | 10 | 7 | 0 | 4
1 | 1B | -610 | 3.536207 | 10 | 7 | 0 | 4
1 | 1B | -560 | 3.50561 | 10 | 7 | 0 | 4
1 | 1B | -510 | 3.494324 | 10 | 7 | 0 | 4
1 | 1B | -460 | 3.397273 | 10 | 7 | 0 | 4
1 | 1B | -410 | 3.158731 | 10 | 7 | 0 | 4
1 | 1B | -360 | 2.912342 | 10 | 7 | 0 | 4
1 | 1B | -310 | 2.842357 | 10 | 7 | 0 | 4
1 | 1B | -290 | 2.763879 | 10 | 7 | 0 | 4
1 | 1B | -270 | 2.647594 | 10 | 7 | 0 | 4
1 | 1B | -250 | 2.518005 | 10 | 7 | 0 | 4
1 | 1B | -230 | 2.384947 | 10 | 7 | 0 | 4
1 | 1B | -210 | 2.227644 | 10 | 7 | 0 | 4
1 | 1B | -190 | 2.111985 | 10 | 7 | 0 | 4
1 | 1B | -170 | 1.960691 | 10 | 7 | 0 | 4
1 | 1B | -150 | 1.843029 | 10 | 7 | 0 | 4
1 | 1B | -130 | 1.725732 | 10 | 7 | 0 | 4
1 | 1B | -110 | 1.591223 | 10 | 7 | 0 | 4
1 | 1B | -100 | 1.502196 | 10 | 7 | 0 | 4
1 | 1B | -90 | 1.418938 | 10 | 7 | 0 | 4
1 | 1B | -80 | 1.327971 | 10 | 7 | 0 | 4
1 | 1B | -70 | 1.221031 | 10 | 7 | 0 | 4
1 | 1B | -60 | 1.16169 | 10 | 7 | 0 | 4
1 | 1B | -50 | 1.085703 | 10 | 7 | 0 | 4
1 | 1B | -40 | 0.9994491 | 10 | 7 | 0 | 4
1 | 1B | -30 | 0.9281406 | 10 | 7 | 0 | 4
1 | 1B | -20 | 0.8693332 | 10 | 7 | 0 | 4
1 | 1B | -10 | 0.8019388 | 10 | 7 | 0 | 4
2 | 1B | -3010 | 4.085711 | 10 | 7 | 0 | 4
2 | 1B | -2910 | 4.059297 | 10 | 7 | 0 | 4
2 | 1B | -2810 | 4.067793 | 10 | 7 | 0 | 4
2 | 1B | -2710 | 4.083282 | 10 | 7 | 0 | 4
2 | 1B | -2610 | 4.097164 | 10 | 7 | 0 | 4
2 | 1B | -2510 | 4.101298 | 10 | 7 | 0 | 4
2 | 1B | -2410 | 4.068307 | 10 | 7 | 0 | 4
2 | 1B | -2310 | 4.060335 | 10 | 7 | 0 | 4
2 | 1B | -2210 | 4.039965 | 10 | 7 | 0 | 4
2 | 1B | -2110 | 4.046617 | 10 | 7 | 0 | 4
2 | 1B | -2010 | 4.050968 | 10 | 7 | 0 | 4
2 | 1B | -1910 | 4.049562 | 10 | 7 | 0 | 4
2 | 1B | -1810 | 4.069919 | 10 | 7 | 0 | 4
2 | 1B | -1710 | 4.071486 | 10 | 7 | 0 | 4
2 | 1B | -1610 | 4.049868 | 10 | 7 | 0 | 4
2 | 1B | -1510 | 4.054563 | 10 | 7 | 0 | 4
2 | 1B | -1410 | 4.043152 | 10 | 7 | 0 | 4
2 | 1B | -1310 | 4.028059 | 10 | 7 | 0 | 4
2 | 1B | -1210 | 4.013728 | 10 | 7 | 0 | 4
2 | 1B | -1160 | 3.996528 | 10 | 7 | 0 | 4
2 | 1B | -1110 | 3.984447 | 10 | 7 | 0 | 4
2 | 1B | -1060 | 3.988143 | 10 | 7 | 0 | 4
2 | 1B | -1010 | 3.997527 | 10 | 7 | 0 | 4
2 | 1B | -960 | 3.995625 | 10 | 7 | 0 | 4
2 | 1B | -910 | 3.989587 | 10 | 7 | 0 | 4
2 | 1B | -860 | 3.975399 | 10 | 7 | 0 | 4
2 | 1B | -810 | 3.974766 | 10 | 7 | 0 | 4
2 | 1B | -760 | 3.958993 | 10 | 7 | 0 | 4
2 | 1B | -710 | 3.910402 | 10 | 7 | 0 | 4
2 | 1B | -660 | 3.882171 | 10 | 7 | 0 | 4
2 | 1B | -610 | 3.83315 | 10 | 7 | 0 | 4
2 | 1B | -560 | 3.781543 | 10 | 7 | 0 | 4
2 | 1B | -510 | 3.703824 | 10 | 7 | 0 | 4
2 | 1B | -460 | 3.601701 | 10 | 7 | 0 | 4
2 | 1B | -410 | 3.471024 | 10 | 7 | 0 | 4
2 | 1B | -360 | 3.320936 | 10 | 7 | 0 | 4
2 | 1B | -310 | 3.155036 | 10 | 7 | 0 | 4
2 | 1B | -290 | 3.082983 | 10 | 7 | 0 | 4
2 | 1B | -270 | 3.027229 | 10 | 7 | 0 | 4
2 | 1B | -250 | 2.947273 | 10 | 7 | 0 | 4
2 | 1B | -230 | 2.828075 | 10 | 7 | 0 | 4
2 | 1B | -210 | 2.665398 | 10 | 7 | 0 | 4
2 | 1B | -190 | 2.538969 | 10 | 7 | 0 | 4
2 | 1B | -170 | 2.381597 | 10 | 7 | 0 | 4
2 | 1B | -150 | 2.219985 | 10 | 7 | 0 | 4
2 | 1B | -130 | 2.070408 | 10 | 7 | 0 | 4
2 | 1B | -110 | 1.893645 | 10 | 7 | 0 | 4
2 | 1B | -100 | 1.777602 | 10 | 7 | 0 | 4
2 | 1B | -90 | 1.682014 | 10 | 7 | 0 | 4
2 | 1B | -80 | 1.587611 | 10 | 7 | 0 | 4
2 | 1B | -70 | 1.494694 | 10 | 7 | 0 | 4
2 | 1B | -60 | 1.395558 | 10 | 7 | 0 | 4
2 | 1B | -50 | 1.303115 | 10 | 7 | 0 | 4
2 | 1B | -40 | 1.199218 | 10 | 7 | 0 | 4
2 | 1B | -30 | 1.106578 | 10 | 7 | 0 | 4
2 | 1B | -20 | 1.006109 | 10 | 7 | 0 | 4
2 | 1B | -10 | 0.9069246 | 10 | 7 | 0 | 4
3 | 1B | -3010 | 4.025226 | 10 | 7 | 0 | 4
3 | 1B | -2910 | 4.031816 | 10 | 7 | 0 | 4
3 | 1B | -2810 | 4.032793 | 10 | 7 | 0 | 4
3 | 1B | -2710 | 4.040069 | 10 | 7 | 0 | 4
3 | 1B | -2610 | 4.045667 | 10 | 7 | 0 | 4
3 | 1B | -2510 | 4.057114 | 10 | 7 | 0 | 4
3 | 1B | -2410 | 4.068679 | 10 | 7 | 0 | 4
3 | 1B | -2310 | 4.074077 | 10 | 7 | 0 | 4
3 | 1B | -2210 | 4.045801 | 10 | 7 | 0 | 4
3 | 1B | -2110 | 4.059628 | 10 | 7 | 0 | 4
3 | 1B | -2010 | 4.063164 | 10 | 7 | 0 | 4
3 | 1B | -1910 | 4.071529 | 10 | 7 | 0 | 4
3 | 1B | -1810 | 4.060393 | 10 | 7 | 0 | 4
3 | 1B | -1710 | 4.03937 | 10 | 7 | 0 | 4
3 | 1B | -1610 | 4.030951 | 10 | 7 | 0 | 4
3 | 1B | -1510 | 4.019861 | 10 | 7 | 0 | 4
3 | 1B | -1410 | 4.008566 | 10 | 7 | 0 | 4
3 | 1B | -1310 | 4.011223 | 10 | 7 | 0 | 4
3 | 1B | -1210 | 4.013158 | 10 | 7 | 0 | 4
3 | 1B | -1160 | 4.0084 | 10 | 7 | 0 | 4
3 | 1B | -1110 | 4.014268 | 10 | 7 | 0 | 4
3 | 1B | -1060 | 3.994336 | 10 | 7 | 0 | 4
3 | 1B | -1010 | 3.990485 | 10 | 7 | 0 | 4
3 | 1B | -960 | 3.980928 | 10 | 7 | 0 | 4
3 | 1B | -910 | 3.974443 | 10 | 7 | 0 | 4
3 | 1B | -860 | 3.964082 | 10 | 7 | 0 | 4
3 | 1B | -810 | 3.958299 | 10 | 7 | 0 | 4
3 | 1B | -760 | 3.951922 | 10 | 7 | 0 | 4
3 | 1B | -710 | 3.922871 | 10 | 7 | 0 | 4
3 | 1B | -660 | 3.897975 | 10 | 7 | 0 | 4
3 | 1B | -610 | 3.881721 | 10 | 7 | 0 | 4
3 | 1B | -560 | 3.854959 | 10 | 7 | 0 | 4
3 | 1B | -510 | 3.79844 | 10 | 7 | 0 | 4
3 | 1B | -460 | 3.731804 | 10 | 7 | 0 | 4
3 | 1B | -410 | 3.632717 | 10 | 7 | 0 | 4
3 | 1B | -360 | 3.482162 | 10 | 7 | 0 | 4
3 | 1B | -310 | 3.264278 | 10 | 7 | 0 | 4
3 | 1B | -290 | 3.120563 | 10 | 7 | 0 | 4
3 | 1B | -270 | 2.978017 | 10 | 7 | 0 | 4
3 | 1B | -250 | 2.872526 | 10 | 7 | 0 | 4
3 | 1B | -230 | 2.774544 | 10 | 7 | 0 | 4
3 | 1B | -210 | 2.652985 | 10 | 7 | 0 | 4
3 | 1B | -190 | 2.516974 | 10 | 7 | 0 | 4
3 | 1B | -170 | 2.379697 | 10 | 7 | 0 | 4
3 | 1B | -150 | 2.230561 | 10 | 7 | 0 | 4
3 | 1B | -130 | 2.097973 | 10 | 7 | 0 | 4
3 | 1B | -110 | 1.920203 | 10 | 7 | 0 | 4
3 | 1B | -100 | 1.829122 | 10 | 7 | 0 | 4
3 | 1B | -90 | 1.721769 | 10 | 7 | 0 | 4
3 | 1B | -80 | 1.628616 | 10 | 7 | 0 | 4
3 | 1B | -70 | 1.550568 | 10 | 7 | 0 | 4
3 | 1B | -60 | 1.453452 | 10 | 7 | 0 | 4
3 | 1B | -50 | 1.36378 | 10 | 7 | 0 | 4
3 | 1B | -40 | 1.268309 | 10 | 7 | 0 | 4
3 | 1B | -30 | 1.153891 | 10 | 7 | 0 | 4
3 | 1B | -20 | 1.054761 | 10 | 7 | 0 | 4
3 | 1B | -10 | 0.9536691 | 10 | 7 | 0 | 4
4 | 1B | -3010 | 4.142545 | 10 | 7 | 0 | 4
4 | 1B | -2910 | 4.100314 | 10 | 7 | 0 | 4
4 | 1B | -2810 | 4.085254 | 10 | 7 | 0 | 4
4 | 1B | -2710 | 4.053082 | 10 | 7 | 0 | 4
4 | 1B | -2610 | 4.038261 | 10 | 7 | 0 | 4
4 | 1B | -2510 | 4.018447 | 10 | 7 | 0 | 4
4 | 1B | -2410 | 4.020889 | 10 | 7 | 0 | 4
4 | 1B | -2310 | 4.047715 | 10 | 7 | 0 | 4
4 | 1B | -2210 | 4.053632 | 10 | 7 | 0 | 4
4 | 1B | -2110 | 4.047241 | 10 | 7 | 0 | 4
4 | 1B | -2010 | 4.029719 | 10 | 7 | 0 | 4
4 | 1B | -1910 | 4.015429 | 10 | 7 | 0 | 4
4 | 1B | -1810 | 4.002811 | 10 | 7 | 0 | 4
4 | 1B | -1710 | 3.993335 | 10 | 7 | 0 | 4
4 | 1B | -1610 | 3.980607 | 10 | 7 | 0 | 4
4 | 1B | -1510 | 3.959705 | 10 | 7 | 0 | 4
4 | 1B | -1410 | 3.98516 | 10 | 7 | 0 | 4
4 | 1B | -1310 | 3.983885 | 10 | 7 | 0 | 4
4 | 1B | -1210 | 3.990152 | 10 | 7 | 0 | 4
4 | 1B | -1160 | 3.992245 | 10 | 7 | 0 | 4
4 | 1B | -1110 | 3.999876 | 10 | 7 | 0 | 4
4 | 1B | -1060 | 4.003821 | 10 | 7 | 0 | 4
4 | 1B | -1010 | 3.98658 | 10 | 7 | 0 | 4
4 | 1B | -960 | 3.97608 | 10 | 7 | 0 | 4
4 | 1B | -910 | 3.98772 | 10 | 7 | 0 | 4
4 | 1B | -860 | 3.974498 | 10 | 7 | 0 | 4
4 | 1B | -810 | 3.928568 | 10 | 7 | 0 | 4
4 | 1B | -760 | 3.895208 | 10 | 7 | 0 | 4
4 | 1B | -710 | 3.877212 | 10 | 7 | 0 | 4
4 | 1B | -660 | 3.86307 | 10 | 7 | 0 | 4
4 | 1B | -610 | 3.834159 | 10 | 7 | 0 | 4
4 | 1B | -560 | 3.808193 | 10 | 7 | 0 | 4
4 | 1B | -510 | 3.760152 | 10 | 7 | 0 | 4
4 | 1B | -460 | 3.664038 | 10 | 7 | 0 | 4
4 | 1B | -410 | 3.522422 | 10 | 7 | 0 | 4
4 | 1B | -360 | 3.334361 | 10 | 7 | 0 | 4
4 | 1B | -310 | 3.136194 | 10 | 7 | 0 | 4
4 | 1B | -290 | 3.010106 | 10 | 7 | 0 | 4
4 | 1B | -270 | 2.910357 | 10 | 7 | 0 | 4
4 | 1B | -250 | 2.795209 | 10 | 7 | 0 | 4
4 | 1B | -230 | 2.679929 | 10 | 7 | 0 | 4
4 | 1B | -210 | 2.5363 | 10 | 7 | 0 | 4
4 | 1B | -190 | 2.391639 | 10 | 7 | 0 | 4
4 | 1B | -170 | 2.282609 | 10 | 7 | 0 | 4
4 | 1B | -150 | 2.15419 | 10 | 7 | 0 | 4
4 | 1B | -130 | 1.975514 | 10 | 7 | 0 | 4
4 | 1B | -110 | 1.797259 | 10 | 7 | 0 | 4
4 | 1B | -100 | 1.702198 | 10 | 7 | 0 | 4
4 | 1B | -90 | 1.621588 | 10 | 7 | 0 | 4
4 | 1B | -80 | 1.554154 | 10 | 7 | 0 | 4
4 | 1B | -70 | 1.483992 | 10 | 7 | 0 | 4
4 | 1B | -60 | 1.374438 | 10 | 7 | 0 | 4
4 | 1B | -50 | 1.278376 | 10 | 7 | 0 | 4
4 | 1B | -40 | 1.192741 | 10 | 7 | 0 | 4
4 | 1B | -30 | 1.105518 | 10 | 7 | 0 | 4
4 | 1B | -20 | 0.9985747 | 10 | 7 | 0 | 4
4 | 1B | -10 | 0.9099985 | 10 | 7 | 0 | 4
5 | 3B | -3010 | 4.00817585 | 10 | 7 | 3 | 4
5 | 3B | -2910 | 4.01934433 | 10 | 7 | 3 | 4
5 | 3B | -2810 | 4.047943115 | 10 | 7 | 3 | 4
5 | 3B | -2710 | 4.05302906 | 10 | 7 | 3 | 4
5 | 3B | -2610 | 4.06408596 | 10 | 7 | 3 | 4
5 | 3B | -2510 | 4.070592403 | 10 | 7 | 3 | 4
5 | 3B | -2410 | 4.07701683 | 10 | 7 | 3 | 4
5 | 3B | -2310 | 4.061878681 | 10 | 7 | 3 | 4
5 | 3B | -2210 | 4.072368145 | 10 | 7 | 3 | 4
5 | 3B | -2110 | 4.081255436 | 10 | 7 | 3 | 4
5 | 3B | -2010 | 4.083313942 | 10 | 7 | 3 | 4
5 | 3B | -1910 | 4.098012447 | 10 | 7 | 3 | 4
5 | 3B | -1810 | 4.094387054 | 10 | 7 | 3 | 4
5 | 3B | -1710 | 4.098544598 | 10 | 7 | 3 | 4
5 | 3B | -1610 | 4.111163139 | 10 | 7 | 3 | 4
5 | 3B | -1510 | 4.112360477 | 10 | 7 | 3 | 4
5 | 3B | -1410 | 4.109267712 | 10 | 7 | 3 | 4
5 | 3B | -1310 | 4.097089291 | 10 | 7 | 3 | 4
5 | 3B | -1210 | 4.096765995 | 10 | 7 | 3 | 4
5 | 3B | -1160 | 4.105626106 | 10 | 7 | 3 | 4
5 | 3B | -1110 | 4.110508442 | 10 | 7 | 3 | 4
5 | 3B | -1060 | 4.106739521 | 10 | 7 | 3 | 4
5 | 3B | -1010 | 4.076050282 | 10 | 7 | 3 | 4
5 | 3B | -960 | 4.095212936 | 10 | 7 | 3 | 4
5 | 3B | -910 | 4.069802284 | 10 | 7 | 3 | 4
5 | 3B | -860 | 4.063447952 | 10 | 7 | 3 | 4
5 | 3B | -810 | 4.08272171 | 10 | 7 | 3 | 4
5 | 3B | -760 | 4.079229832 | 10 | 7 | 3 | 4
5 | 3B | -710 | 4.067648888 | 10 | 7 | 3 | 4
5 | 3B | -660 | 4.055309772 | 10 | 7 | 3 | 4
5 | 3B | -610 | 4.018027306 | 10 | 7 | 3 | 4
5 | 3B | -560 | 3.957368135 | 10 | 7 | 3 | 4
5 | 3B | -510 | 3.883599043 | 10 | 7 | 3 | 4
5 | 3B | -460 | 3.766635895 | 10 | 7 | 3 | 4
5 | 3B | -410 | 3.596451044 | 10 | 7 | 3 | 4
5 | 3B | -360 | 3.358030796 | 10 | 7 | 3 | 4
5 | 3B | -310 | 3.092369795 | 10 | 7 | 3 | 4
5 | 3B | -290 | 2.981703758 | 10 | 7 | 3 | 4
5 | 3B | -270 | 2.865251064 | 10 | 7 | 3 | 4
5 | 3B | -250 | 2.741735697 | 10 | 7 | 3 | 4
5 | 3B | -230 | 2.655348063 | 10 | 7 | 3 | 4
5 | 3B | -210 | 2.557837963 | 10 | 7 | 3 | 4
5 | 3B | -190 | 2.413376093 | 10 | 7 | 3 | 4
5 | 3B | -170 | 2.255369663 | 10 | 7 | 3 | 4
5 | 3B | -150 | 2.081662893 | 10 | 7 | 3 | 4
5 | 3B | -130 | 1.899386287 | 10 | 7 | 3 | 4
5 | 3B | -110 | 1.710522175 | 10 | 7 | 3 | 4
5 | 3B | -100 | 1.589860678 | 10 | 7 | 3 | 4
5 | 3B | -90 | 1.494799972 | 10 | 7 | 3 | 4
5 | 3B | -80 | 1.432093263 | 10 | 7 | 3 | 4
5 | 3B | -70 | 1.349477291 | 10 | 7 | 3 | 4
5 | 3B | -60 | 1.245349884 | 10 | 7 | 3 | 4
5 | 3B | -50 | 1.162410736 | 10 | 7 | 3 | 4
5 | 3B | -40 | 1.080927014 | 10 | 7 | 3 | 4
5 | 3B | -30 | 0.998797059 | 10 | 7 | 3 | 4
5 | 3B | -20 | 0.924544513 | 10 | 7 | 3 | 4
5 | 3B | -10 | 0.915931225 | 10 | 7 | 3 | 4
6 | 3B | -3010 | 4.009696007 | 10 | 7 | 3 | 4
6 | 3B | -2910 | 4.012922764 | 10 | 7 | 3 | 4
6 | 3B | -2810 | 4.014474392 | 10 | 7 | 3 | 4
6 | 3B | -2710 | 4.029584885 | 10 | 7 | 3 | 4
6 | 3B | -2610 | 4.029891491 | 10 | 7 | 3 | 4
6 | 3B | -2510 | 4.03251791 | 10 | 7 | 3 | 4
6 | 3B | -2410 | 4.011754513 | 10 | 7 | 3 | 4
6 | 3B | -2310 | 4.014507294 | 10 | 7 | 3 | 4
6 | 3B | -2210 | 4.016479492 | 10 | 7 | 3 | 4
6 | 3B | -2110 | 4.024281979 | 10 | 7 | 3 | 4
6 | 3B | -2010 | 4.008583069 | 10 | 7 | 3 | 4
6 | 3B | -1910 | 4.000169754 | 10 | 7 | 3 | 4
6 | 3B | -1810 | 3.994841576 | 10 | 7 | 3 | 4
6 | 3B | -1710 | 3.983743668 | 10 | 7 | 3 | 4
6 | 3B | -1610 | 3.990519524 | 10 | 7 | 3 | 4
6 | 3B | -1510 | 3.987997293 | 10 | 7 | 3 | 4
6 | 3B | -1410 | 4.010578156 | 10 | 7 | 3 | 4
6 | 3B | -1310 | 3.990547419 | 10 | 7 | 3 | 4
6 | 3B | -1210 | 3.985300064 | 10 | 7 | 3 | 4
6 | 3B | -1160 | 3.965938568 | 10 | 7 | 3 | 4
6 | 3B | -1110 | 3.978970528 | 10 | 7 | 3 | 4
6 | 3B | -1060 | 3.966055155 | 10 | 7 | 3 | 4
6 | 3B | -1010 | 3.955144882 | 10 | 7 | 3 | 4
6 | 3B | -960 | 3.921215296 | 10 | 7 | 3 | 4
6 | 3B | -910 | 3.964245319 | 10 | 7 | 3 | 4
6 | 3B | -860 | 3.924748898 | 10 | 7 | 3 | 4
6 | 3B | -810 | 3.927086115 | 10 | 7 | 3 | 4
6 | 3B | -760 | 3.977664948 | 10 | 7 | 3 | 4
6 | 3B | -710 | 3.933278799 | 10 | 7 | 3 | 4
6 | 3B | -660 | 3.904913187 | 10 | 7 | 3 | 4
6 | 3B | -610 | 3.87473774 | 10 | 7 | 3 | 4
6 | 3B | -560 | 3.835008383 | 10 | 7 | 3 | 4
6 | 3B | -510 | 3.75117135 | 10 | 7 | 3 | 4
6 | 3B | -460 | 3.643425465 | 10 | 7 | 3 | 4
6 | 3B | -410 | 3.527233124 | 10 | 7 | 3 | 4
6 | 3B | -360 | 3.405413389 | 10 | 7 | 3 | 4
6 | 3B | -310 | 3.165629148 | 10 | 7 | 3 | 4
6 | 3B | -290 | 3.060950518 | 10 | 7 | 3 | 4
6 | 3B | -270 | 2.921122789 | 10 | 7 | 3 | 4
6 | 3B | -250 | 2.774007082 | 10 | 7 | 3 | 4
6 | 3B | -230 | 2.611431122 | 10 | 7 | 3 | 4
6 | 3B | -210 | 2.443448305 | 10 | 7 | 3 | 4
6 | 3B | -190 | 2.180170774 | 10 | 7 | 3 | 4
6 | 3B | -170 | 2.081537724 | 10 | 7 | 3 | 4
6 | 3B | -150 | 1.970326424 | 10 | 7 | 3 | 4
6 | 3B | -130 | 1.823185444 | 10 | 7 | 3 | 4
6 | 3B | -110 | 1.693743229 | 10 | 7 | 3 | 4
6 | 3B | -100 | 1.589285016 | 10 | 7 | 3 | 4
6 | 3B | -90 | 1.518870473 | 10 | 7 | 3 | 4
6 | 3B | -80 | 1.434830785 | 10 | 7 | 3 | 4
6 | 3B | -70 | 1.321878076 | 10 | 7 | 3 | 4
6 | 3B | -60 | 1.284206867 | 10 | 7 | 3 | 4
6 | 3B | -50 | 1.199617267 | 10 | 7 | 3 | 4
6 | 3B | -40 | 1.116180897 | 10 | 7 | 3 | 4
6 | 3B | -30 | 1.06332314 | 10 | 7 | 3 | 4
6 | 3B | -20 | 1.004521012 | 10 | 7 | 3 | 4
6 | 3B | -10 | 0.78034693 | 10 | 7 | 3 | 4
7 | 3B | -3010 | 4.077348709 | 10 | 7 | 3 | 4
7 | 3B | -2910 | 4.078042507 | 10 | 7 | 3 | 4
7 | 3B | -2810 | 4.093954086 | 10 | 7 | 3 | 4
7 | 3B | -2710 | 4.068394661 | 10 | 7 | 3 | 4
7 | 3B | -2610 | 4.066941261 | 10 | 7 | 3 | 4
7 | 3B | -2510 | 4.079646587 | 10 | 7 | 3 | 4
7 | 3B | -2410 | 4.061023712 | 10 | 7 | 3 | 4
7 | 3B | -2310 | 4.094433308 | 10 | 7 | 3 | 4
7 | 3B | -2210 | 4.077919483 | 10 | 7 | 3 | 4
7 | 3B | -2110 | 4.082015514 | 10 | 7 | 3 | 4
7 | 3B | -2010 | 4.087005615 | 10 | 7 | 3 | 4
7 | 3B | -1910 | 4.091641903 | 10 | 7 | 3 | 4
7 | 3B | -1810 | 4.102693558 | 10 | 7 | 3 | 4
7 | 3B | -1710 | 4.081593037 | 10 | 7 | 3 | 4
7 | 3B | -1610 | 4.091629982 | 10 | 7 | 3 | 4
7 | 3B | -1510 | 4.054830551 | 10 | 7 | 3 | 4
7 | 3B | -1410 | 4.035662651 | 10 | 7 | 3 | 4
7 | 3B | -1310 | 4.014939785 | 10 | 7 | 3 | 4
7 | 3B | -1210 | 4.044578552 | 10 | 7 | 3 | 4
7 | 3B | -1110 | 4.033638 | 10 | 7 | 3 | 4
7 | 3B | -1060 | 4.020649433 | 10 | 7 | 3 | 4
7 | 3B | -1010 | 4.037399292 | 10 | 7 | 3 | 4
7 | 3B | -960 | 4.035997391 | 10 | 7 | 3 | 4
7 | 3B | -910 | 4.027612209 | 10 | 7 | 3 | 4
7 | 3B | -860 | 4.029634476 | 10 | 7 | 3 | 4
7 | 3B | -810 | 4.017464161 | 10 | 7 | 3 | 4
7 | 3B | -760 | 4.008793354 | 10 | 7 | 3 | 4
7 | 3B | -710 | 3.995880365 | 10 | 7 | 3 | 4
7 | 3B | -660 | 3.939200163 | 10 | 7 | 3 | 4
7 | 3B | -610 | 3.925864935 | 10 | 7 | 3 | 4
7 | 3B | -560 | 3.904689074 | 10 | 7 | 3 | 4
7 | 3B | -510 | 3.873500109 | 10 | 7 | 3 | 4
7 | 3B | -460 | 3.808033228 | 10 | 7 | 3 | 4
7 | 3B | -410 | 3.664052486 | 10 | 7 | 3 | 4
7 | 3B | -360 | 3.575659275 | 10 | 7 | 3 | 4
7 | 3B | -310 | 3.381342649 | 10 | 7 | 3 | 4
7 | 3B | -290 | 3.24060607 | 10 | 7 | 3 | 4
7 | 3B | -270 | 3.079462767 | 10 | 7 | 3 | 4
7 | 3B | -250 | 2.898137093 | 10 | 7 | 3 | 4
7 | 3B | -230 | 2.817815542 | 10 | 7 | 3 | 4
7 | 3B | -210 | 2.684437752 | 10 | 7 | 3 | 4
7 | 3B | -190 | 2.5044806 | 10 | 7 | 3 | 4
7 | 3B | -170 | 2.388777256 | 10 | 7 | 3 | 4
7 | 3B | -150 | 2.256050825 | 10 | 7 | 3 | 4
7 | 3B | -130 | 2.124076843 | 10 | 7 | 3 | 4
7 | 3B | -110 | 1.976495504 | 10 | 7 | 3 | 4
7 | 3B | -100 | 1.875514984 | 10 | 7 | 3 | 4
7 | 3B | -90 | 1.782443166 | 10 | 7 | 3 | 4
7 | 3B | -80 | 1.720746756 | 10 | 7 | 3 | 4
7 | 3B | -70 | 1.537056923 | 10 | 7 | 3 | 4
7 | 3B | -60 | 1.462997317 | 10 | 7 | 3 | 4
7 | 3B | -50 | 1.394248724 | 10 | 7 | 3 | 4
7 | 3B | -40 | 1.29529953 | 10 | 7 | 3 | 4
7 | 3B | -30 | 1.266330719 | 10 | 7 | 3 | 4
7 | 3B | -20 | 1.185549021 | 10 | 7 | 3 | 4
7 | 3B | -10 | 1.133450866 | 10 | 7 | 3 | 4
8 | 3B | -3010 | 4.016579628 | 10 | 7 | 3 | 4
8 | 3B | -2910 | 4.023657322 | 10 | 7 | 3 | 4
8 | 3B | -2810 | 4.028876305 | 10 | 7 | 3 | 4
8 | 3B | -2710 | 4.045770645 | 10 | 7 | 3 | 4
8 | 3B | -2610 | 4.046411514 | 10 | 7 | 3 | 4
8 | 3B | -2510 | 4.033403873 | 10 | 7 | 3 | 4
8 | 3B | -2410 | 4.02632618 | 10 | 7 | 3 | 4
8 | 3B | -2310 | 4.023397446 | 10 | 7 | 3 | 4
8 | 3B | -2210 | 4.022614956 | 10 | 7 | 3 | 4
8 | 3B | -2110 | 4.006676197 | 10 | 7 | 3 | 4
8 | 3B | -2010 | 4.001414299 | 10 | 7 | 3 | 4
8 | 3B | -1910 | 3.975952625 | 10 | 7 | 3 | 4
8 | 3B | -1810 | 3.97667551 | 10 | 7 | 3 | 4
8 | 3B | -1710 | 3.977590322 | 10 | 7 | 3 | 4
8 | 3B | -1610 | 3.98152709 | 10 | 7 | 3 | 4
8 | 3B | -1510 | 3.9836483 | 10 | 7 | 3 | 4
8 | 3B | -1410 | 3.964796782 | 10 | 7 | 3 | 4
8 | 3B | -1310 | 4.005829811 | 10 | 7 | 3 | 4
8 | 3B | -1210 | 4.031469345 | 10 | 7 | 3 | 4
8 | 3B | -1110 | 3.987909079 | 10 | 7 | 3 | 4
8 | 3B | -1060 | 3.967451572 | 10 | 7 | 3 | 4
8 | 3B | -1010 | 3.963980198 | 10 | 7 | 3 | 4
8 | 3B | -960 | 3.973375082 | 10 | 7 | 3 | 4
8 | 3B | -910 | 3.96201396 | 10 | 7 | 3 | 4
8 | 3B | -860 | 3.93417573 | 10 | 7 | 3 | 4
8 | 3B | -810 | 3.923471451 | 10 | 7 | 3 | 4
8 | 3B | -760 | 3.921370745 | 10 | 7 | 3 | 4
8 | 3B | -710 | 3.916298151 | 10 | 7 | 3 | 4
8 | 3B | -660 | 3.903333426 | 10 | 7 | 3 | 4
8 | 3B | -610 | 3.869533062 | 10 | 7 | 3 | 4
8 | 3B | -560 | 3.833123207 | 10 | 7 | 3 | 4
8 | 3B | -510 | 3.7609694 | 10 | 7 | 3 | 4
8 | 3B | -460 | 3.659310102 | 10 | 7 | 3 | 4
8 | 3B | -410 | 3.529693842 | 10 | 7 | 3 | 4
8 | 3B | -360 | 3.353556395 | 10 | 7 | 3 | 4
8 | 3B | -310 | 3.17991209 | 10 | 7 | 3 | 4
8 | 3B | -290 | 3.135033369 | 10 | 7 | 3 | 4
8 | 3B | -270 | 3.082032204 | 10 | 7 | 3 | 4
8 | 3B | -250 | 2.971849203 | 10 | 7 | 3 | 4
8 | 3B | -230 | 2.810825109 | 10 | 7 | 3 | 4
8 | 3B | -210 | 2.652572393 | 10 | 7 | 3 | 4
8 | 3B | -190 | 2.461679935 | 10 | 7 | 3 | 4
8 | 3B | -170 | 2.314564705 | 10 | 7 | 3 | 4
8 | 3B | -150 | 2.141406059 | 10 | 7 | 3 | 4
8 | 3B | -130 | 1.971664429 | 10 | 7 | 3 | 4
8 | 3B | -110 | 1.831610918 | 10 | 7 | 3 | 4
8 | 3B | -100 | 1.734718561 | 10 | 7 | 3 | 4
8 | 3B | -90 | 1.660416245 | 10 | 7 | 3 | 4
8 | 3B | -80 | 1.533153892 | 10 | 7 | 3 | 4
8 | 3B | -70 | 1.514751673 | 10 | 7 | 3 | 4
8 | 3B | -60 | 1.451121688 | 10 | 7 | 3 | 4
8 | 3B | -50 | 1.38791585 | 10 | 7 | 3 | 4
8 | 3B | -40 | 1.305771828 | 10 | 7 | 3 | 4
8 | 3B | -30 | 1.228182673 | 10 | 7 | 3 | 4
8 | 3B | -20 | 1.168475747 | 10 | 7 | 3 | 4
8 | 3B | -10 | 1.14172554 | 10 | 7 | 3 | 4
9 | 5B | -3020 | 3.88 | 10 | 9 | 0 | 4
9 | 5B | -2920 | 3.84 | 10 | 9 | 0 | 4
9 | 5B | -2820 | 3.87 | 10 | 9 | 0 | 4
9 | 5B | -2720 | 3.82 | 10 | 9 | 0 | 4
9 | 5B | -2620 | 3.78 | 10 | 9 | 0 | 4
9 | 5B | -2520 | 3.82 | 10 | 9 | 0 | 4
9 | 5B | -2420 | 3.9 | 10 | 9 | 0 | 4
9 | 5B | -2320 | 3.94 | 10 | 9 | 0 | 4
9 | 5B | -2220 | 3.95 | 10 | 9 | 0 | 4
9 | 5B | -2120 | 3.97 | 10 | 9 | 0 | 4
9 | 5B | -2020 | 4 | 10 | 9 | 0 | 4
9 | 5B | -1920 | 3.99 | 10 | 9 | 0 | 4
9 | 5B | -1820 | 3.98 | 10 | 9 | 0 | 4
9 | 5B | -1720 | 3.97 | 10 | 9 | 0 | 4
9 | 5B | -1620 | 3.98 | 10 | 9 | 0 | 4
9 | 5B | -1520 | 3.96 | 10 | 9 | 0 | 4
9 | 5B | -1420 | 3.95 | 10 | 9 | 0 | 4
9 | 5B | -1320 | 3.94 | 10 | 9 | 0 | 4
9 | 5B | -1220 | 3.92 | 10 | 9 | 0 | 4
9 | 5B | -1170 | 3.93 | 10 | 9 | 0 | 4
9 | 5B | -1120 | 3.92 | 10 | 9 | 0 | 4
9 | 5B | -1070 | 3.93 | 10 | 9 | 0 | 4
9 | 5B | -1020 | 3.94 | 10 | 9 | 0 | 4
9 | 5B | -970 | 3.94 | 10 | 9 | 0 | 4
9 | 5B | -920 | 3.92 | 10 | 9 | 0 | 4
9 | 5B | -870 | 3.92 | 10 | 9 | 0 | 4
9 | 5B | -820 | 3.92 | 10 | 9 | 0 | 4
9 | 5B | -770 | 3.89 | 10 | 9 | 0 | 4
9 | 5B | -720 | 3.87 | 10 | 9 | 0 | 4
9 | 5B | -670 | 3.86 | 10 | 9 | 0 | 4
9 | 5B | -620 | 3.82 | 10 | 9 | 0 | 4
9 | 5B | -570 | 3.74 | 10 | 9 | 0 | 4
9 | 5B | -520 | 3.62 | 10 | 9 | 0 | 4
9 | 5B | -470 | 3.43 | 10 | 9 | 0 | 4
9 | 5B | -420 | 3.29 | 10 | 9 | 0 | 4
9 | 5B | -370 | 3.24 | 10 | 9 | 0 | 4
9 | 5B | -320 | 3.15 | 10 | 9 | 0 | 4
9 | 5B | -300 | 3.05 | 10 | 9 | 0 | 4
9 | 5B | -280 | 2.84 | 10 | 9 | 0 | 4
9 | 5B | -260 | 2.68 | 10 | 9 | 0 | 4
9 | 5B | -240 | 2.66 | 10 | 9 | 0 | 4
9 | 5B | -220 | 2.68 | 10 | 9 | 0 | 4
9 | 5B | -200 | 2.62 | 10 | 9 | 0 | 4
9 | 5B | -180 | 2.51 | 10 | 9 | 0 | 4
9 | 5B | -160 | 2.37 | 10 | 9 | 0 | 4
9 | 5B | -140 | 2.28 | 10 | 9 | 0 | 4
9 | 5B | -120 | 2.18 | 10 | 9 | 0 | 4
9 | 5B | -110 | 2.09 | 10 | 9 | 0 | 4
9 | 5B | -100 | 2.09 | 10 | 9 | 0 | 4
9 | 5B | -90 | 2.07 | 10 | 9 | 0 | 4
9 | 5B | -80 | 2.02 | 10 | 9 | 0 | 4
9 | 5B | -70 | 1.98 | 10 | 9 | 0 | 4
9 | 5B | -60 | 1.93 | 10 | 9 | 0 | 4
9 | 5B | -50 | 1.89 | 10 | 9 | 0 | 4
9 | 5B | -40 | 1.84 | 10 | 9 | 0 | 4
9 | 5B | -30 | 1.81 | 10 | 9 | 0 | 4
9 | 5B | -20 | 1.77 | 10 | 9 | 0 | 4
10 | 5B | -3020 | 3.94 | 10 | 9 | 0 | 4
10 | 5B | -2920 | 3.95 | 10 | 9 | 0 | 4
10 | 5B | -2820 | 3.97 | 10 | 9 | 0 | 4
10 | 5B | -2720 | 3.97 | 10 | 9 | 0 | 4
10 | 5B | -2620 | 3.97 | 10 | 9 | 0 | 4
10 | 5B | -2520 | 4.02 | 10 | 9 | 0 | 4
10 | 5B | -2420 | 4.02 | 10 | 9 | 0 | 4
10 | 5B | -2320 | 4.01 | 10 | 9 | 0 | 4
10 | 5B | -2220 | 4 | 10 | 9 | 0 | 4
10 | 5B | -2120 | 4.02 | 10 | 9 | 0 | 4
10 | 5B | -2020 | 4 | 10 | 9 | 0 | 4
10 | 5B | -1920 | 4.04 | 10 | 9 | 0 | 4
10 | 5B | -1820 | 4.06 | 10 | 9 | 0 | 4
10 | 5B | -1720 | 4.1 | 10 | 9 | 0 | 4
10 | 5B | -1620 | 4.08 | 10 | 9 | 0 | 4
10 | 5B | -1520 | 4.06 | 10 | 9 | 0 | 4
10 | 5B | -1420 | 4.06 | 10 | 9 | 0 | 4
10 | 5B | -1320 | 4.03 | 10 | 9 | 0 | 4
10 | 5B | -1220 | 4.01 | 10 | 9 | 0 | 4
10 | 5B | -1170 | 4.02 | 10 | 9 | 0 | 4
10 | 5B | -1120 | 4.01 | 10 | 9 | 0 | 4
10 | 5B | -1070 | 4 | 10 | 9 | 0 | 4
10 | 5B | -1020 | 4.02 | 10 | 9 | 0 | 4
10 | 5B | -970 | 4.04 | 10 | 9 | 0 | 4
10 | 5B | -920 | 4.05 | 10 | 9 | 0 | 4
10 | 5B | -870 | 4.05 | 10 | 9 | 0 | 4
10 | 5B | -820 | 4.04 | 10 | 9 | 0 | 4
10 | 5B | -770 | 4.01 | 10 | 9 | 0 | 4
10 | 5B | -720 | 3.96 | 10 | 9 | 0 | 4
10 | 5B | -670 | 3.94 | 10 | 9 | 0 | 4
10 | 5B | -620 | 3.91 | 10 | 9 | 0 | 4
10 | 5B | -570 | 3.89 | 10 | 9 | 0 | 4
10 | 5B | -520 | 3.82 | 10 | 9 | 0 | 4
10 | 5B | -470 | 3.72 | 10 | 9 | 0 | 4
10 | 5B | -420 | 3.54 | 10 | 9 | 0 | 4
10 | 5B | -370 | 3.38 | 10 | 9 | 0 | 4
10 | 5B | -320 | 3.26 | 10 | 9 | 0 | 4
10 | 5B | -300 | 3.23 | 10 | 9 | 0 | 4
10 | 5B | -280 | 3.14 | 10 | 9 | 0 | 4
10 | 5B | -260 | 3.05 | 10 | 9 | 0 | 4
10 | 5B | -240 | 2.94 | 10 | 9 | 0 | 4
10 | 5B | -220 | 2.82 | 10 | 9 | 0 | 4
10 | 5B | -200 | 2.75 | 10 | 9 | 0 | 4
10 | 5B | -180 | 2.65 | 10 | 9 | 0 | 4
10 | 5B | -160 | 2.57 | 10 | 9 | 0 | 4
10 | 5B | -140 | 2.47 | 10 | 9 | 0 | 4
10 | 5B | -120 | 2.35 | 10 | 9 | 0 | 4
10 | 5B | -110 | 2.29 | 10 | 9 | 0 | 4
10 | 5B | -100 | 2.24 | 10 | 9 | 0 | 4
10 | 5B | -90 | 2.22 | 10 | 9 | 0 | 4
10 | 5B | -80 | 2.19 | 10 | 9 | 0 | 4
10 | 5B | -70 | 2.16 | 10 | 9 | 0 | 4
10 | 5B | -60 | 2.11 | 10 | 9 | 0 | 4
10 | 5B | -50 | 2.08 | 10 | 9 | 0 | 4
10 | 5B | -40 | 2.04 | 10 | 9 | 0 | 4
10 | 5B | -30 | 1.99 | 10 | 9 | 0 | 4
10 | 5B | -20 | 1.95 | 10 | 9 | 0 | 4
11 | 5B | -3020 | 3.9 | 10 | 9 | 0 | 4
11 | 5B | -2920 | 3.9 | 10 | 9 | 0 | 4
11 | 5B | -2820 | 3.89 | 10 | 9 | 0 | 4
11 | 5B | -2720 | 3.91 | 10 | 9 | 0 | 4
11 | 5B | -2620 | 3.91 | 10 | 9 | 0 | 4
11 | 5B | -2520 | 3.91 | 10 | 9 | 0 | 4
11 | 5B | -2420 | 3.93 | 10 | 9 | 0 | 4
11 | 5B | -2320 | 3.95 | 10 | 9 | 0 | 4
11 | 5B | -2220 | 3.97 | 10 | 9 | 0 | 4
11 | 5B | -2120 | 4.01 | 10 | 9 | 0 | 4
11 | 5B | -2020 | 4.02 | 10 | 9 | 0 | 4
11 | 5B | -1920 | 4.01 | 10 | 9 | 0 | 4
11 | 5B | -1820 | 4.01 | 10 | 9 | 0 | 4
11 | 5B | -1720 | 4.01 | 10 | 9 | 0 | 4
11 | 5B | -1620 | 4.03 | 10 | 9 | 0 | 4
11 | 5B | -1520 | 4.04 | 10 | 9 | 0 | 4
11 | 5B | -1420 | 4.05 | 10 | 9 | 0 | 4
11 | 5B | -1320 | 4.05 | 10 | 9 | 0 | 4
11 | 5B | -1220 | 4.01 | 10 | 9 | 0 | 4
11 | 5B | -820 | 3.89 | 10 | 9 | 0 | 4
11 | 5B | -720 | 3.78 | 10 | 9 | 0 | 4
11 | 5B | -620 | 3.69 | 10 | 9 | 0 | 4
11 | 5B | -520 | 3.46 | 10 | 9 | 0 | 4
11 | 5B | -470 | 3.34 | 10 | 9 | 0 | 4
11 | 5B | -420 | 3.23 | 10 | 9 | 0 | 4
11 | 5B | -370 | 3.11 | 10 | 9 | 0 | 4
11 | 5B | -320 | 2.99 | 10 | 9 | 0 | 4
11 | 5B | -300 | 2.91 | 10 | 9 | 0 | 4
11 | 5B | -280 | 2.82 | 10 | 9 | 0 | 4
11 | 5B | -260 | 2.73 | 10 | 9 | 0 | 4
11 | 5B | -240 | 2.65 | 10 | 9 | 0 | 4
11 | 5B | -220 | 2.63 | 10 | 9 | 0 | 4
11 | 5B | -200 | 2.61 | 10 | 9 | 0 | 4
11 | 5B | -180 | 2.55 | 10 | 9 | 0 | 4
11 | 5B | -160 | 2.48 | 10 | 9 | 0 | 4
11 | 5B | -140 | 2.39 | 10 | 9 | 0 | 4
11 | 5B | -120 | 2.33 | 10 | 9 | 0 | 4
11 | 5B | -110 | 2.29 | 10 | 9 | 0 | 4
11 | 5B | -100 | 2.26 | 10 | 9 | 0 | 4
11 | 5B | -90 | 2.22 | 10 | 9 | 0 | 4
11 | 5B | -80 | 2.17 | 10 | 9 | 0 | 4
11 | 5B | -70 | 2.14 | 10 | 9 | 0 | 4
11 | 5B | -60 | 2.08 | 10 | 9 | 0 | 4
11 | 5B | -50 | 2.07 | 10 | 9 | 0 | 4
11 | 5B | -40 | 2.04 | 10 | 9 | 0 | 4
11 | 5B | -30 | 2.02 | 10 | 9 | 0 | 4
11 | 5B | -20 | 1.98 | 10 | 9 | 0 | 4
12 | 5B | -3020 | 3.97 | 10 | 9 | 0 | 4
12 | 5B | -2920 | 3.95 | 10 | 9 | 0 | 4
12 | 5B | -2820 | 3.94 | 10 | 9 | 0 | 4
12 | 5B | -2720 | 3.94 | 10 | 9 | 0 | 4
12 | 5B | -2620 | 3.96 | 10 | 9 | 0 | 4
12 | 5B | -2520 | 3.96 | 10 | 9 | 0 | 4
12 | 5B | -2420 | 3.98 | 10 | 9 | 0 | 4
12 | 5B | -2320 | 3.98 | 10 | 9 | 0 | 4
12 | 5B | -2220 | 4 | 10 | 9 | 0 | 4
12 | 5B | -2120 | 4.03 | 10 | 9 | 0 | 4
12 | 5B | -2020 | 4.04 | 10 | 9 | 0 | 4
12 | 5B | -1920 | 4.04 | 10 | 9 | 0 | 4
12 | 5B | -1820 | 4.05 | 10 | 9 | 0 | 4
12 | 5B | -1720 | 4.04 | 10 | 9 | 0 | 4
12 | 5B | -1620 | 4.03 | 10 | 9 | 0 | 4
12 | 5B | -1520 | 4.03 | 10 | 9 | 0 | 4
12 | 5B | -1420 | 4.02 | 10 | 9 | 0 | 4
12 | 5B | -1320 | 4.04 | 10 | 9 | 0 | 4
12 | 5B | -1220 | 4.04 | 10 | 9 | 0 | 4
12 | 5B | -820 | 3.91 | 10 | 9 | 0 | 4
12 | 5B | -720 | 3.85 | 10 | 9 | 0 | 4
12 | 5B | -620 | 3.75 | 10 | 9 | 0 | 4
12 | 5B | -520 | 3.62 | 10 | 9 | 0 | 4
12 | 5B | -470 | 3.51 | 10 | 9 | 0 | 4
12 | 5B | -420 | 3.39 | 10 | 9 | 0 | 4
12 | 5B | -370 | 3.26 | 10 | 9 | 0 | 4
12 | 5B | -320 | 3.13 | 10 | 9 | 0 | 4
12 | 5B | -300 | 3.01 | 10 | 9 | 0 | 4
12 | 5B | -280 | 2.91 | 10 | 9 | 0 | 4
12 | 5B | -260 | 2.84 | 10 | 9 | 0 | 4
12 | 5B | -240 | 2.84 | 10 | 9 | 0 | 4
12 | 5B | -220 | 2.8 | 10 | 9 | 0 | 4
12 | 5B | -200 | 2.71 | 10 | 9 | 0 | 4
12 | 5B | -180 | 2.63 | 10 | 9 | 0 | 4
12 | 5B | -160 | 2.53 | 10 | 9 | 0 | 4
12 | 5B | -140 | 2.45 | 10 | 9 | 0 | 4
12 | 5B | -120 | 2.37 | 10 | 9 | 0 | 4
12 | 5B | -110 | 2.31 | 10 | 9 | 0 | 4
12 | 5B | -100 | 2.25 | 10 | 9 | 0 | 4
12 | 5B | -90 | 2.2 | 10 | 9 | 0 | 4
12 | 5B | -80 | 2.18 | 10 | 9 | 0 | 4
12 | 5B | -70 | 2.13 | 10 | 9 | 0 | 4
12 | 5B | -60 | 2.1 | 10 | 9 | 0 | 4
12 | 5B | -50 | 2.1 | 10 | 9 | 0 | 4
12 | 5B | -40 | 2.07 | 10 | 9 | 0 | 4
12 | 5B | -30 | 2.04 | 10 | 9 | 0 | 4
12 | 5B | -20 | 2.02 | 10 | 9 | 0 | 4
13 | 7B | -3030 | 3.949547052 | 10 | 9 | 3 | 4
13 | 7B | -2930 | 3.945605516 | 10 | 9 | 3 | 4
13 | 7B | -2830 | 3.920844793 | 10 | 9 | 3 | 4
13 | 7B | -2730 | 3.960367441 | 10 | 9 | 3 | 4
13 | 7B | -2630 | 3.957534552 | 10 | 9 | 3 | 4
13 | 7B | -2530 | 3.951219559 | 10 | 9 | 3 | 4
13 | 7B | -2430 | 3.960579395 | 10 | 9 | 3 | 4
13 | 7B | -2330 | 3.9507339 | 10 | 9 | 3 | 4
13 | 7B | -2230 | 3.954121113 | 10 | 9 | 3 | 4
13 | 7B | -2130 | 3.915012598 | 10 | 9 | 3 | 4
13 | 7B | -2030 | 3.940467596 | 10 | 9 | 3 | 4
13 | 7B | -1930 | 3.934889555 | 10 | 9 | 3 | 4
13 | 7B | -1830 | 3.919889688 | 10 | 9 | 3 | 4
13 | 7B | -1730 | 3.940275192 | 10 | 9 | 3 | 4
13 | 7B | -1630 | 3.915586233 | 10 | 9 | 3 | 4
13 | 7B | -1530 | 3.931512117 | 10 | 9 | 3 | 4
13 | 7B | -1430 | 3.901094913 | 10 | 9 | 3 | 4
13 | 7B | -1330 | 3.872030973 | 10 | 9 | 3 | 4
13 | 7B | -1230 | 3.850354195 | 10 | 9 | 3 | 4
13 | 7B | -1180 | 3.748263121 | 10 | 9 | 3 | 4
13 | 7B | -1130 | 3.613009691 | 10 | 9 | 3 | 4
13 | 7B | -1080 | 3.468370676 | 10 | 9 | 3 | 4
13 | 7B | -1030 | 3.322505713 | 10 | 9 | 3 | 4
13 | 7B | -980 | 3.345714569 | 10 | 9 | 3 | 4
13 | 7B | -930 | 3.924773455 | 10 | 9 | 3 | 4
13 | 7B | -880 | 3.854983568 | 10 | 9 | 3 | 4
13 | 7B | -830 | 3.862579823 | 10 | 9 | 3 | 4
13 | 7B | -780 | 3.862843752 | 10 | 9 | 3 | 4
13 | 7B | -730 | 3.8332026 | 10 | 9 | 3 | 4
13 | 7B | -680 | 3.777750969 | 10 | 9 | 3 | 4
13 | 7B | -630 | 3.678424358 | 10 | 9 | 3 | 4
13 | 7B | -580 | 3.561043262 | 10 | 9 | 3 | 4
13 | 7B | -530 | 3.407803774 | 10 | 9 | 3 | 4
13 | 7B | -480 | 3.287038565 | 10 | 9 | 3 | 4
13 | 7B | -430 | 3.157454729 | 10 | 9 | 3 | 4
13 | 7B | -380 | 2.841945171 | 10 | 9 | 3 | 4
13 | 7B | -330 | 2.545390368 | 10 | 9 | 3 | 4
13 | 7B | -310 | 2.402759314 | 10 | 9 | 3 | 4
13 | 7B | -290 | 2.246484756 | 10 | 9 | 3 | 4
13 | 7B | -270 | 2.112388849 | 10 | 9 | 3 | 4
13 | 7B | -250 | 1.880319238 | 10 | 9 | 3 | 4
13 | 7B | -230 | 1.727301478 | 10 | 9 | 3 | 4
13 | 7B | -210 | 1.636281848 | 10 | 9 | 3 | 4
13 | 7B | -190 | 1.548460245 | 10 | 9 | 3 | 4
13 | 7B | -170 | 1.41158998 | 10 | 9 | 3 | 4
13 | 7B | -150 | 1.344750643 | 10 | 9 | 3 | 4
13 | 7B | -130 | 1.267534375 | 10 | 9 | 3 | 4
13 | 7B | -120 | 1.197532654 | 10 | 9 | 3 | 4
13 | 7B | -110 | 1.101332664 | 10 | 9 | 3 | 4
13 | 7B | -100 | 0.999919534 | 10 | 9 | 3 | 4
13 | 7B | -90 | 0.906004846 | 10 | 9 | 3 | 4
13 | 7B | -80 | 0.848104835 | 10 | 9 | 3 | 4
13 | 7B | -70 | 0.747976243 | 10 | 9 | 3 | 4
13 | 7B | -60 | 0.680400133 | 10 | 9 | 3 | 4
13 | 7B | -50 | 0.604474843 | 10 | 9 | 3 | 4
13 | 7B | -40 | 0.559458911 | 10 | 9 | 3 | 4
13 | 7B | -30 | 0.516438127 | 10 | 9 | 3 | 4
14 | 7B | -3030 | 4.020109653 | 10 | 9 | 3 | 4
14 | 7B | -2930 | 4.018931389 | 10 | 9 | 3 | 4
14 | 7B | -2830 | 4.018217564 | 10 | 9 | 3 | 4
14 | 7B | -2730 | 4.050524235 | 10 | 9 | 3 | 4
14 | 7B | -2630 | 4.025619984 | 10 | 9 | 3 | 4
14 | 7B | -2530 | 3.977656603 | 10 | 9 | 3 | 4
14 | 7B | -2430 | 3.994252682 | 10 | 9 | 3 | 4
14 | 7B | -2330 | 3.968819857 | 10 | 9 | 3 | 4
14 | 7B | -2230 | 3.968126535 | 10 | 9 | 3 | 4
14 | 7B | -2130 | 3.976798058 | 10 | 9 | 3 | 4
14 | 7B | -2030 | 3.994999886 | 10 | 9 | 3 | 4
14 | 7B | -1930 | 3.994794607 | 10 | 9 | 3 | 4
14 | 7B | -1830 | 3.979679823 | 10 | 9 | 3 | 4
14 | 7B | -1730 | 3.978511572 | 10 | 9 | 3 | 4
14 | 7B | -1630 | 3.981194496 | 10 | 9 | 3 | 4
14 | 7B | -1530 | 3.973394871 | 10 | 9 | 3 | 4
14 | 7B | -1430 | 3.955866337 | 10 | 9 | 3 | 4
14 | 7B | -1330 | 3.94382143 | 10 | 9 | 3 | 4
14 | 7B | -1230 | 3.948790073 | 10 | 9 | 3 | 4
14 | 7B | -1180 | 3.941832066 | 10 | 9 | 3 | 4
14 | 7B | -1130 | 3.952284336 | 10 | 9 | 3 | 4
14 | 7B | -1080 | 3.951176882 | 10 | 9 | 3 | 4
14 | 7B | -1030 | 3.939586639 | 10 | 9 | 3 | 4
14 | 7B | -980 | 3.918839931 | 10 | 9 | 3 | 4
14 | 7B | -930 | 3.913773537 | 10 | 9 | 3 | 4
14 | 7B | -880 | 3.934129715 | 10 | 9 | 3 | 4
14 | 7B | -830 | 3.928349733 | 10 | 9 | 3 | 4
14 | 7B | -780 | 3.887455463 | 10 | 9 | 3 | 4
14 | 7B | -730 | 3.85687232 | 10 | 9 | 3 | 4
14 | 7B | -680 | 3.821259737 | 10 | 9 | 3 | 4
14 | 7B | -630 | 3.727294922 | 10 | 9 | 3 | 4
14 | 7B | -580 | 3.619918823 | 10 | 9 | 3 | 4
14 | 7B | -530 | 3.505702019 | 10 | 9 | 3 | 4
14 | 7B | -480 | 3.338354588 | 10 | 9 | 3 | 4
14 | 7B | -430 | 3.155693531 | 10 | 9 | 3 | 4
14 | 7B | -380 | 2.977482557 | 10 | 9 | 3 | 4
14 | 7B | -330 | 2.752779245 | 10 | 9 | 3 | 4
14 | 7B | -310 | 2.639767885 | 10 | 9 | 3 | 4
14 | 7B | -290 | 2.447223186 | 10 | 9 | 3 | 4
14 | 7B | -270 | 2.287675381 | 10 | 9 | 3 | 4
14 | 7B | -250 | 2.102950573 | 10 | 9 | 3 | 4
14 | 7B | -230 | 1.933526039 | 10 | 9 | 3 | 4
14 | 7B | -210 | 1.826015115 | 10 | 9 | 3 | 4
14 | 7B | -190 | 1.701036334 | 10 | 9 | 3 | 4
14 | 7B | -170 | 1.543619394 | 10 | 9 | 3 | 4
14 | 7B | -150 | 1.410571456 | 10 | 9 | 3 | 4
14 | 7B | -130 | 1.337420821 | 10 | 9 | 3 | 4
14 | 7B | -120 | 1.290914893 | 10 | 9 | 3 | 4
14 | 7B | -110 | 1.182185292 | 10 | 9 | 3 | 4
14 | 7B | -100 | 1.07786572 | 10 | 9 | 3 | 4
14 | 7B | -90 | 0.969294488 | 10 | 9 | 3 | 4
14 | 7B | -80 | 0.906246245 | 10 | 9 | 3 | 4
14 | 7B | -70 | 0.813708901 | 10 | 9 | 3 | 4
14 | 7B | -60 | 0.769754589 | 10 | 9 | 3 | 4
14 | 7B | -50 | 0.70192951 | 10 | 9 | 3 | 4
14 | 7B | -40 | 0.62003988 | 10 | 9 | 3 | 4
14 | 7B | -30 | 0.538045883 | 10 | 9 | 3 | 4
15 | 7B | -3030 | 3.889714241 | 10 | 9 | 3 | 4
15 | 7B | -2930 | 3.910757303 | 10 | 9 | 3 | 4
15 | 7B | -2830 | 3.912618876 | 10 | 9 | 3 | 4
15 | 7B | -2730 | 3.910615921 | 10 | 9 | 3 | 4
15 | 7B | -2630 | 3.936024904 | 10 | 9 | 3 | 4
15 | 7B | -2530 | 3.907007217 | 10 | 9 | 3 | 4
15 | 7B | -2430 | 3.908956289 | 10 | 9 | 3 | 4
15 | 7B | -2330 | 3.924633265 | 10 | 9 | 3 | 4
15 | 7B | -2230 | 3.920768738 | 10 | 9 | 3 | 4
15 | 7B | -2130 | 3.889485359 | 10 | 9 | 3 | 4
15 | 7B | -2030 | 3.864513874 | 10 | 9 | 3 | 4
15 | 7B | -1930 | 3.884260893 | 10 | 9 | 3 | 4
15 | 7B | -1830 | 3.888360977 | 10 | 9 | 3 | 4
15 | 7B | -1730 | 3.879591703 | 10 | 9 | 3 | 4
15 | 7B | -1630 | 3.885550022 | 10 | 9 | 3 | 4
15 | 7B | -1530 | 3.876077175 | 10 | 9 | 3 | 4
15 | 7B | -1430 | 3.883685112 | 10 | 9 | 3 | 4
15 | 7B | -1330 | 3.820508957 | 10 | 9 | 3 | 4
15 | 7B | -1230 | 3.838054419 | 10 | 9 | 3 | 4
15 | 7B | -1180 | 3.812143564 | 10 | 9 | 3 | 4
15 | 7B | -1130 | 3.82248497 | 10 | 9 | 3 | 4
15 | 7B | -1080 | 3.770401001 | 10 | 9 | 3 | 4
15 | 7B | -1030 | 3.74003315 | 10 | 9 | 3 | 4
15 | 7B | -980 | 3.702205658 | 10 | 9 | 3 | 4
15 | 7B | -930 | 3.676103115 | 10 | 9 | 3 | 4
15 | 7B | -880 | 3.561455488 | 10 | 9 | 3 | 4
15 | 7B | -830 | 3.465491056 | 10 | 9 | 3 | 4
15 | 7B | -780 | 3.340350866 | 10 | 9 | 3 | 4
15 | 7B | -730 | 3.19099617 | 10 | 9 | 3 | 4
15 | 7B | -680 | 3.064199686 | 10 | 9 | 3 | 4
15 | 7B | -630 | 2.823361397 | 10 | 9 | 3 | 4
15 | 7B | -580 | 2.87710166 | 10 | 9 | 3 | 4
15 | 7B | -530 | 3.383413076 | 10 | 9 | 3 | 4
15 | 7B | -480 | 3.359323502 | 10 | 9 | 3 | 4
15 | 7B | -430 | 3.439085484 | 10 | 9 | 3 | 4
15 | 7B | -380 | 3.074796915 | 10 | 9 | 3 | 4
15 | 7B | -330 | 2.723744631 | 10 | 9 | 3 | 4
15 | 7B | -310 | 2.521827936 | 10 | 9 | 3 | 4
15 | 7B | -290 | 2.363747835 | 10 | 9 | 3 | 4
15 | 7B | -270 | 2.225095034 | 10 | 9 | 3 | 4
15 | 7B | -250 | 2.022939444 | 10 | 9 | 3 | 4
15 | 7B | -230 | 1.879149437 | 10 | 9 | 3 | 4
15 | 7B | -210 | 1.708829403 | 10 | 9 | 3 | 4
15 | 7B | -190 | 1.538162589 | 10 | 9 | 3 | 4
15 | 7B | -170 | 1.374921918 | 10 | 9 | 3 | 4
15 | 7B | -150 | 1.222268343 | 10 | 9 | 3 | 4
15 | 7B | -130 | 1.030218601 | 10 | 9 | 3 | 4
15 | 7B | -120 | 0.965539366 | 10 | 9 | 3 | 4
15 | 7B | -110 | 0.900860131 | 10 | 9 | 3 | 4
15 | 7B | -100 | 0.794766486 | 10 | 9 | 3 | 4
15 | 7B | -90 | 0.743534148 | 10 | 9 | 3 | 4
15 | 7B | -80 | 0.657749593 | 10 | 9 | 3 | 4
15 | 7B | -70 | 0.580943167 | 10 | 9 | 3 | 4
15 | 7B | -60 | 0.556745887 | 10 | 9 | 3 | 4
15 | 7B | -50 | 0.45504868 | 10 | 9 | 3 | 4
15 | 7B | -40 | 0.403856725 | 10 | 9 | 3 | 4
15 | 7B | -30 | 0.348002374 | 10 | 9 | 3 | 4
16 | 7B | -3030 | 3.996526241 | 10 | 9 | 3 | 4
16 | 7B | -2930 | 4.009082317 | 10 | 9 | 3 | 4
16 | 7B | -2830 | 4.006950378 | 10 | 9 | 3 | 4
16 | 7B | -2730 | 4.01106739 | 10 | 9 | 3 | 4
16 | 7B | -2630 | 4.007065773 | 10 | 9 | 3 | 4
16 | 7B | -2530 | 4.02211237 | 10 | 9 | 3 | 4
16 | 7B | -2430 | 4.009971619 | 10 | 9 | 3 | 4
16 | 7B | -2330 | 3.970441341 | 10 | 9 | 3 | 4
16 | 7B | -2230 | 3.988090515 | 10 | 9 | 3 | 4
16 | 7B | -2130 | 3.984179735 | 10 | 9 | 3 | 4
16 | 7B | -2030 | 3.986300945 | 10 | 9 | 3 | 4
16 | 7B | -1930 | 3.988188267 | 10 | 9 | 3 | 4
16 | 7B | -1830 | 3.982728481 | 10 | 9 | 3 | 4
16 | 7B | -1730 | 3.984783411 | 10 | 9 | 3 | 4
16 | 7B | -1630 | 3.984804153 | 10 | 9 | 3 | 4
16 | 7B | -1530 | 3.947150707 | 10 | 9 | 3 | 4
16 | 7B | -1430 | 3.944405079 | 10 | 9 | 3 | 4
16 | 7B | -1330 | 3.880729437 | 10 | 9 | 3 | 4
16 | 7B | -1230 | 3.921400547 | 10 | 9 | 3 | 4
16 | 7B | -1180 | 3.824990273 | 10 | 9 | 3 | 4
16 | 7B | -1130 | 3.750834465 | 10 | 9 | 3 | 4
16 | 7B | -1080 | 3.724508762 | 10 | 9 | 3 | 4
16 | 7B | -1030 | 3.664988041 | 10 | 9 | 3 | 4
16 | 7B | -980 | 3.623092413 | 10 | 9 | 3 | 4
16 | 7B | -930 | 3.452543736 | 10 | 9 | 3 | 4
16 | 7B | -880 | 3.313410759 | 10 | 9 | 3 | 4
16 | 7B | -830 | 3.188567638 | 10 | 9 | 3 | 4
16 | 7B | -780 | 3.067715645 | 10 | 9 | 3 | 4
16 | 7B | -730 | 2.969152927 | 10 | 9 | 3 | 4
16 | 7B | -680 | 2.818943262 | 10 | 9 | 3 | 4
16 | 7B | -630 | 3.231911182 | 10 | 9 | 3 | 4
16 | 7B | -580 | 3.854068756 | 10 | 9 | 3 | 4
16 | 7B | -530 | 3.843218803 | 10 | 9 | 3 | 4
16 | 7B | -480 | 3.695852757 | 10 | 9 | 3 | 4
16 | 7B | -430 | 3.419854641 | 10 | 9 | 3 | 4
16 | 7B | -380 | 3.122596264 | 10 | 9 | 3 | 4
16 | 7B | -330 | 2.774437904 | 10 | 9 | 3 | 4
16 | 7B | -310 | 2.593541861 | 10 | 9 | 3 | 4
16 | 7B | -290 | 2.39737916 | 10 | 9 | 3 | 4
16 | 7B | -270 | 2.274276972 | 10 | 9 | 3 | 4
16 | 7B | -250 | 2.118370295 | 10 | 9 | 3 | 4
16 | 7B | -230 | 2.034404278 | 10 | 9 | 3 | 4
16 | 7B | -210 | 1.864560485 | 10 | 9 | 3 | 4
16 | 7B | -190 | 1.695955038 | 10 | 9 | 3 | 4
16 | 7B | -170 | 1.45114243 | 10 | 9 | 3 | 4
16 | 7B | -150 | 1.266757607 | 10 | 9 | 3 | 4
16 | 7B | -130 | 1.107404232 | 10 | 9 | 3 | 4
16 | 7B | -120 | 0.998560309 | 10 | 9 | 3 | 4
16 | 7B | -110 | 0.915358305 | 10 | 9 | 3 | 4
16 | 7B | -100 | 0.848685741 | 10 | 9 | 3 | 4
16 | 7B | -90 | 0.806346834 | 10 | 9 | 3 | 4
16 | 7B | -80 | 0.750220656 | 10 | 9 | 3 | 4
16 | 7B | -70 | 0.722715735 | 10 | 9 | 3 | 4
16 | 7B | -60 | 0.670510828 | 10 | 9 | 3 | 4
16 | 7B | -50 | 0.611440122 | 10 | 9 | 3 | 4
16 | 7B | -40 | 0.543194175 | 10 | 9 | 3 | 4
16 | 7B | -30 | 0.504500985 | 10 | 9 | 3 | 4
17 | 9B | -3030 | 3.94 | 50 | 7 | 0 | 4
17 | 9B | -2930 | 3.96 | 50 | 7 | 0 | 4
17 | 9B | -2830 | 3.93 | 50 | 7 | 0 | 4
17 | 9B | -2730 | 3.96 | 50 | 7 | 0 | 4
17 | 9B | -2630 | 3.89 | 50 | 7 | 0 | 4
17 | 9B | -2530 | 3.98 | 50 | 7 | 0 | 4
17 | 9B | -2430 | 4 | 50 | 7 | 0 | 4
17 | 9B | -2330 | 4.05 | 50 | 7 | 0 | 4
17 | 9B | -2230 | 4.04 | 50 | 7 | 0 | 4
17 | 9B | -2130 | 4.04 | 50 | 7 | 0 | 4
17 | 9B | -2030 | 4.02 | 50 | 7 | 0 | 4
17 | 9B | -1930 | 4.03 | 50 | 7 | 0 | 4
17 | 9B | -1830 | 4 | 50 | 7 | 0 | 4
17 | 9B | -1730 | 4 | 50 | 7 | 0 | 4
17 | 9B | -1630 | 4 | 50 | 7 | 0 | 4
17 | 9B | -1530 | 3.98 | 50 | 7 | 0 | 4
17 | 9B | -1430 | 3.97 | 50 | 7 | 0 | 4
17 | 9B | -1330 | 3.96 | 50 | 7 | 0 | 4
17 | 9B | -1230 | 3.97 | 50 | 7 | 0 | 4
17 | 9B | -1180 | 4.11 | 50 | 7 | 0 | 4
17 | 9B | -1130 | 3.95 | 50 | 7 | 0 | 4
17 | 9B | -1080 | 3.89 | 50 | 7 | 0 | 4
17 | 9B | -1030 | 3.86 | 50 | 7 | 0 | 4
17 | 9B | -980 | 3.85 | 50 | 7 | 0 | 4
17 | 9B | -930 | 3.89 | 50 | 7 | 0 | 4
17 | 9B | -880 | 3.85 | 50 | 7 | 0 | 4
17 | 9B | -830 | 3.82 | 50 | 7 | 0 | 4
17 | 9B | -780 | 3.74 | 50 | 7 | 0 | 4
17 | 9B | -730 | 3.61 | 50 | 7 | 0 | 4
17 | 9B | -680 | 3.47 | 50 | 7 | 0 | 4
17 | 9B | -630 | 3.36 | 50 | 7 | 0 | 4
17 | 9B | -580 | 3.41 | 50 | 7 | 0 | 4
17 | 9B | -530 | 3.45 | 50 | 7 | 0 | 4
17 | 9B | -480 | 3.41 | 50 | 7 | 0 | 4
17 | 9B | -430 | 3.35 | 50 | 7 | 0 | 4
17 | 9B | -380 | 3.33 | 50 | 7 | 0 | 4
17 | 9B | -330 | 3.21 | 50 | 7 | 0 | 4
17 | 9B | -230 | 2.82 | 50 | 7 | 0 | 4
17 | 9B | -210 | 2.72 | 50 | 7 | 0 | 4
17 | 9B | -190 | 2.6 | 50 | 7 | 0 | 4
17 | 9B | -170 | 2.49 | 50 | 7 | 0 | 4
17 | 9B | -150 | 2.4 | 50 | 7 | 0 | 4
17 | 9B | -130 | 2.34 | 50 | 7 | 0 | 4
17 | 9B | -120 | 2.29 | 50 | 7 | 0 | 4
17 | 9B | -110 | 2.27 | 50 | 7 | 0 | 4
17 | 9B | -100 | 2.23 | 50 | 7 | 0 | 4
17 | 9B | -90 | 2.17 | 50 | 7 | 0 | 4
17 | 9B | -80 | 2.07 | 50 | 7 | 0 | 4
17 | 9B | -70 | 1.7 | 50 | 7 | 0 | 4
17 | 9B | -60 | 1.52 | 50 | 7 | 0 | 4
17 | 9B | -50 | 1.54 | 50 | 7 | 0 | 4
17 | 9B | -40 | 1.53 | 50 | 7 | 0 | 4
17 | 9B | -30 | 1.45 | 50 | 7 | 0 | 4
18 | 9B | -3030 | 4.02 | 50 | 7 | 0 | 4
18 | 9B | -2930 | 4.08 | 50 | 7 | 0 | 4
18 | 9B | -2830 | 4.09 | 50 | 7 | 0 | 4
18 | 9B | -2730 | 4.06 | 50 | 7 | 0 | 4
18 | 9B | -2630 | 4.04 | 50 | 7 | 0 | 4
18 | 9B | -2530 | 3.99 | 50 | 7 | 0 | 4
18 | 9B | -2430 | 3.95 | 50 | 7 | 0 | 4
18 | 9B | -2330 | 3.95 | 50 | 7 | 0 | 4
18 | 9B | -2230 | 3.92 | 50 | 7 | 0 | 4
18 | 9B | -2130 | 3.96 | 50 | 7 | 0 | 4
18 | 9B | -2030 | 3.98 | 50 | 7 | 0 | 4
18 | 9B | -1930 | 4.04 | 50 | 7 | 0 | 4
18 | 9B | -1830 | 4.02 | 50 | 7 | 0 | 4
18 | 9B | -1730 | 4.03 | 50 | 7 | 0 | 4
18 | 9B | -1630 | 4 | 50 | 7 | 0 | 4
18 | 9B | -1530 | 4 | 50 | 7 | 0 | 4
18 | 9B | -1430 | 3.98 | 50 | 7 | 0 | 4
18 | 9B | -1330 | 3.98 | 50 | 7 | 0 | 4
18 | 9B | -1230 | 4.06 | 50 | 7 | 0 | 4
18 | 9B | -1180 | 3.99 | 50 | 7 | 0 | 4
18 | 9B | -1130 | 3.89 | 50 | 7 | 0 | 4
18 | 9B | -1080 | 3.83 | 50 | 7 | 0 | 4
18 | 9B | -1030 | 3.87 | 50 | 7 | 0 | 4
18 | 9B | -980 | 3.91 | 50 | 7 | 0 | 4
18 | 9B | -930 | 3.96 | 50 | 7 | 0 | 4
18 | 9B | -880 | 3.97 | 50 | 7 | 0 | 4
18 | 9B | -830 | 3.86 | 50 | 7 | 0 | 4
18 | 9B | -780 | 3.91 | 50 | 7 | 0 | 4
18 | 9B | -730 | 3.95 | 50 | 7 | 0 | 4
18 | 9B | -680 | 3.93 | 50 | 7 | 0 | 4
18 | 9B | -630 | 3.92 | 50 | 7 | 0 | 4
18 | 9B | -580 | 3.91 | 50 | 7 | 0 | 4
18 | 9B | -530 | 3.87 | 50 | 7 | 0 | 4
18 | 9B | -480 | 3.8 | 50 | 7 | 0 | 4
18 | 9B | -430 | 3.7 | 50 | 7 | 0 | 4
18 | 9B | -380 | 3.59 | 50 | 7 | 0 | 4
18 | 9B | -330 | 3.42 | 50 | 7 | 0 | 4
18 | 9B | -230 | 3.1 | 50 | 7 | 0 | 4
18 | 9B | -210 | 2.98 | 50 | 7 | 0 | 4
18 | 9B | -190 | 2.86 | 50 | 7 | 0 | 4
18 | 9B | -170 | 2.72 | 50 | 7 | 0 | 4
18 | 9B | -150 | 2.59 | 50 | 7 | 0 | 4
18 | 9B | -130 | 2.43 | 50 | 7 | 0 | 4
18 | 9B | -120 | 2.36 | 50 | 7 | 0 | 4
18 | 9B | -110 | 1.9 | 50 | 7 | 0 | 4
18 | 9B | -100 | 1.71 | 50 | 7 | 0 | 4
18 | 9B | -90 | 1.67 | 50 | 7 | 0 | 4
18 | 9B | -80 | 1.55 | 50 | 7 | 0 | 4
18 | 9B | -70 | 1.53 | 50 | 7 | 0 | 4
18 | 9B | -60 | 1.51 | 50 | 7 | 0 | 4
18 | 9B | -50 | 1.51 | 50 | 7 | 0 | 4
18 | 9B | -40 | 1.47 | 50 | 7 | 0 | 4
18 | 9B | -30 | 1.41 | 50 | 7 | 0 | 4
19 | 9B | -3030 | 4.01 | 50 | 7 | 0 | 4
19 | 9B | -2930 | 4.02 | 50 | 7 | 0 | 4
19 | 9B | -2830 | 4.03 | 50 | 7 | 0 | 4
19 | 9B | -2730 | 3.95 | 50 | 7 | 0 | 4
19 | 9B | -2630 | 4.02 | 50 | 7 | 0 | 4
19 | 9B | -2530 | 4.08 | 50 | 7 | 0 | 4
19 | 9B | -2430 | 4.1 | 50 | 7 | 0 | 4
19 | 9B | -2330 | 4.12 | 50 | 7 | 0 | 4
19 | 9B | -2230 | 4.09 | 50 | 7 | 0 | 4
19 | 9B | -2130 | 4.11 | 50 | 7 | 0 | 4
19 | 9B | -2030 | 4.08 | 50 | 7 | 0 | 4
19 | 9B | -1930 | 4.14 | 50 | 7 | 0 | 4
19 | 9B | -1830 | 4.13 | 50 | 7 | 0 | 4
19 | 9B | -1730 | 4.14 | 50 | 7 | 0 | 4
19 | 9B | -1630 | 4.11 | 50 | 7 | 0 | 4
19 | 9B | -1530 | 4.1 | 50 | 7 | 0 | 4
19 | 9B | -1430 | 4.07 | 50 | 7 | 0 | 4
19 | 9B | -1330 | 4.05 | 50 | 7 | 0 | 4
19 | 9B | -1230 | 4.02 | 50 | 7 | 0 | 4
19 | 9B | -1130 | 3.99 | 50 | 7 | 0 | 4
19 | 9B | -1030 | 4 | 50 | 7 | 0 | 4
19 | 9B | -980 | 3.99 | 50 | 7 | 0 | 4
19 | 9B | -930 | 3.96 | 50 | 7 | 0 | 4
19 | 9B | -880 | 3.88 | 50 | 7 | 0 | 4
19 | 9B | -830 | 3.79 | 50 | 7 | 0 | 4
19 | 9B | -780 | 3.7 | 50 | 7 | 0 | 4
19 | 9B | -730 | 3.71 | 50 | 7 | 0 | 4
19 | 9B | -680 | 3.79 | 50 | 7 | 0 | 4
19 | 9B | -630 | 3.76 | 50 | 7 | 0 | 4
19 | 9B | -580 | 3.72 | 50 | 7 | 0 | 4
19 | 9B | -530 | 3.67 | 50 | 7 | 0 | 4
19 | 9B | -480 | 3.63 | 50 | 7 | 0 | 4
19 | 9B | -430 | 3.57 | 50 | 7 | 0 | 4
19 | 9B | -380 | 3.46 | 50 | 7 | 0 | 4
19 | 9B | -330 | 3.38 | 50 | 7 | 0 | 4
19 | 9B | -230 | 2.99 | 50 | 7 | 0 | 4
19 | 9B | -210 | 2.88 | 50 | 7 | 0 | 4
19 | 9B | -190 | 2.82 | 50 | 7 | 0 | 4
19 | 9B | -170 | 2.72 | 50 | 7 | 0 | 4
19 | 9B | -150 | 2.6 | 50 | 7 | 0 | 4
19 | 9B | -130 | 2.45 | 50 | 7 | 0 | 4
19 | 9B | -120 | 2.37 | 50 | 7 | 0 | 4
19 | 9B | -110 | 2.32 | 50 | 7 | 0 | 4
19 | 9B | -100 | 2.25 | 50 | 7 | 0 | 4
19 | 9B | -90 | 2.17 | 50 | 7 | 0 | 4
19 | 9B | -80 | 2.01 | 50 | 7 | 0 | 4
19 | 9B | -70 | 1.76 | 50 | 7 | 0 | 4
19 | 9B | -60 | 1.73 | 50 | 7 | 0 | 4
19 | 9B | -50 | 1.69 | 50 | 7 | 0 | 4
19 | 9B | -40 | 1.61 | 50 | 7 | 0 | 4
19 | 9B | -30 | 1.58 | 50 | 7 | 0 | 4
20 | 9B | -3030 | 4.06 | 50 | 7 | 0 | 4
20 | 9B | -2930 | 4.11 | 50 | 7 | 0 | 4
20 | 9B | -2830 | 4.08 | 50 | 7 | 0 | 4
20 | 9B | -2730 | 4.06 | 50 | 7 | 0 | 4
20 | 9B | -2630 | 4.06 | 50 | 7 | 0 | 4
20 | 9B | -2530 | 4.11 | 50 | 7 | 0 | 4
20 | 9B | -2430 | 4.1 | 50 | 7 | 0 | 4
20 | 9B | -2330 | 4.12 | 50 | 7 | 0 | 4
20 | 9B | -2230 | 4.15 | 50 | 7 | 0 | 4
20 | 9B | -2130 | 4.14 | 50 | 7 | 0 | 4
20 | 9B | -2030 | 4.15 | 50 | 7 | 0 | 4
20 | 9B | -1930 | 4.1 | 50 | 7 | 0 | 4
20 | 9B | -1830 | 4.11 | 50 | 7 | 0 | 4
20 | 9B | -1730 | 4.1 | 50 | 7 | 0 | 4
20 | 9B | -1630 | 4.08 | 50 | 7 | 0 | 4
20 | 9B | -1530 | 4.13 | 50 | 7 | 0 | 4
20 | 9B | -1430 | 4.1 | 50 | 7 | 0 | 4
20 | 9B | -1330 | 4.11 | 50 | 7 | 0 | 4
20 | 9B | -1230 | 4.14 | 50 | 7 | 0 | 4
20 | 9B | -1130 | 4.09 | 50 | 7 | 0 | 4
20 | 9B | -1030 | 4.08 | 50 | 7 | 0 | 4
20 | 9B | -980 | 4.01 | 50 | 7 | 0 | 4
20 | 9B | -930 | 4.07 | 50 | 7 | 0 | 4
20 | 9B | -880 | 4.05 | 50 | 7 | 0 | 4
20 | 9B | -830 | 4.03 | 50 | 7 | 0 | 4
20 | 9B | -780 | 4.03 | 50 | 7 | 0 | 4
20 | 9B | -730 | 4 | 50 | 7 | 0 | 4
20 | 9B | -680 | 3.95 | 50 | 7 | 0 | 4
20 | 9B | -630 | 3.97 | 50 | 7 | 0 | 4
20 | 9B | -580 | 3.93 | 50 | 7 | 0 | 4
20 | 9B | -530 | 3.91 | 50 | 7 | 0 | 4
20 | 9B | -480 | 3.87 | 50 | 7 | 0 | 4
20 | 9B | -430 | 3.7 | 50 | 7 | 0 | 4
20 | 9B | -380 | 3 | 50 | 7 | 0 | 4
20 | 9B | -330 | 2.9 | 50 | 7 | 0 | 4
20 | 9B | -230 | 2.59 | 50 | 7 | 0 | 4
20 | 9B | -210 | 2.51 | 50 | 7 | 0 | 4
20 | 9B | -190 | 2.39 | 50 | 7 | 0 | 4
20 | 9B | -170 | 2.32 | 50 | 7 | 0 | 4
20 | 9B | -150 | 2.25 | 50 | 7 | 0 | 4
20 | 9B | -130 | 2.17 | 50 | 7 | 0 | 4
20 | 9B | -120 | 2.12 | 50 | 7 | 0 | 4
20 | 9B | -110 | 2.07 | 50 | 7 | 0 | 4
20 | 9B | -100 | 2 | 50 | 7 | 0 | 4
20 | 9B | -90 | 1.96 | 50 | 7 | 0 | 4
20 | 9B | -80 | 1.9 | 50 | 7 | 0 | 4
20 | 9B | -70 | 1.82 | 50 | 7 | 0 | 4
20 | 9B | -60 | 1.77 | 50 | 7 | 0 | 4
20 | 9B | -50 | 1.73 | 50 | 7 | 0 | 4
20 | 9B | -40 | 1.65 | 50 | 7 | 0 | 4
20 | 9B | -30 | 1.59 | 50 | 7 | 0 | 4
21 | 11B | -3020 | 4.073491573 | 50 | 7 | 3 | 4
21 | 11B | -2920 | 4.062792778 | 50 | 7 | 3 | 4
21 | 11B | -2820 | 4.06295681 | 50 | 7 | 3 | 4
21 | 11B | -2720 | 4.066341877 | 50 | 7 | 3 | 4
21 | 11B | -2620 | 4.064230919 | 50 | 7 | 3 | 4
21 | 11B | -2520 | 4.132102966 | 50 | 7 | 3 | 4
21 | 11B | -2420 | 3.992538214 | 50 | 7 | 3 | 4
21 | 11B | -2320 | 4.078430176 | 50 | 7 | 3 | 4
21 | 11B | -2220 | 4.069211006 | 50 | 7 | 3 | 4
21 | 11B | -2120 | 4.07142067 | 50 | 7 | 3 | 4
21 | 11B | -2020 | 4.027498722 | 50 | 7 | 3 | 4
21 | 11B | -1920 | 4.066572189 | 50 | 7 | 3 | 4
21 | 11B | -1820 | 4.104119301 | 50 | 7 | 3 | 4
21 | 11B | -1720 | 4.122132301 | 50 | 7 | 3 | 4
21 | 11B | -1620 | 4.116885662 | 50 | 7 | 3 | 4
21 | 11B | -1520 | 4.159901142 | 50 | 7 | 3 | 4
21 | 11B | -1420 | 4.136035919 | 50 | 7 | 3 | 4
21 | 11B | -1320 | 4.109746456 | 50 | 7 | 3 | 4
21 | 11B | -1220 | 4.147960186 | 50 | 7 | 3 | 4
21 | 11B | -1120 | 4.140029907 | 50 | 7 | 3 | 4
21 | 11B | -1020 | 4.155618668 | 50 | 7 | 3 | 4
21 | 11B | -970 | 4.150770187 | 50 | 7 | 3 | 4
21 | 11B | -920 | 4.131942749 | 50 | 7 | 3 | 4
21 | 11B | -870 | 4.139072895 | 50 | 7 | 3 | 4
21 | 11B | -820 | 4.136221409 | 50 | 7 | 3 | 4
21 | 11B | -770 | 4.12264967 | 50 | 7 | 3 | 4
21 | 11B | -720 | 4.139310837 | 50 | 7 | 3 | 4
21 | 11B | -670 | 4.004720211 | 50 | 7 | 3 | 4
21 | 11B | -620 | 4.042442322 | 50 | 7 | 3 | 4
21 | 11B | -570 | 3.981999636 | 50 | 7 | 3 | 4
21 | 11B | -520 | 3.924385071 | 50 | 7 | 3 | 4
21 | 11B | -470 | 3.828918934 | 50 | 7 | 3 | 4
21 | 11B | -420 | 3.725944042 | 50 | 7 | 3 | 4
21 | 11B | -370 | 3.693405867 | 50 | 7 | 3 | 4
21 | 11B | -320 | 3.676002026 | 50 | 7 | 3 | 4
21 | 11B | -300 | 3.503042936 | 50 | 7 | 3 | 4
21 | 11B | -280 | 3.42113781 | 50 | 7 | 3 | 4
21 | 11B | -260 | 3.350358725 | 50 | 7 | 3 | 4
21 | 11B | -240 | 3.227449656 | 50 | 7 | 3 | 4
21 | 11B | -220 | 3.196474075 | 50 | 7 | 3 | 4
21 | 11B | -200 | 3.135168314 | 50 | 7 | 3 | 4
21 | 11B | -180 | 3.010285616 | 50 | 7 | 3 | 4
21 | 11B | -160 | 2.956477404 | 50 | 7 | 3 | 4
21 | 11B | -140 | 2.888571262 | 50 | 7 | 3 | 4
21 | 11B | -120 | 2.823770761 | 50 | 7 | 3 | 4
21 | 11B | -110 | 2.755498648 | 50 | 7 | 3 | 4
21 | 11B | -100 | 2.776283741 | 50 | 7 | 3 | 4
21 | 11B | -90 | 2.708990335 | 50 | 7 | 3 | 4
21 | 11B | -80 | 2.665174723 | 50 | 7 | 3 | 4
21 | 11B | -70 | 2.628721714 | 50 | 7 | 3 | 4
21 | 11B | -60 | 2.592822075 | 50 | 7 | 3 | 4
21 | 11B | -50 | 2.523257732 | 50 | 7 | 3 | 4
21 | 11B | -40 | 2.502799034 | 50 | 7 | 3 | 4
21 | 11B | -30 | 2.515604973 | 50 | 7 | 3 | 4
21 | 11B | -20 | 2.487441063 | 50 | 7 | 3 | 4
22 | 11B | -3020 | 4.04 | 50 | 7 | 3 | 4
22 | 11B | -2920 | 4 | 50 | 7 | 3 | 4
22 | 11B | -2820 | 4.02 | 50 | 7 | 3 | 4
22 | 11B | -2720 | 4.03 | 50 | 7 | 3 | 4
22 | 11B | -2620 | 4.06 | 50 | 7 | 3 | 4
22 | 11B | -2520 | 4.02 | 50 | 7 | 3 | 4
22 | 11B | -2420 | 4.01 | 50 | 7 | 3 | 4
22 | 11B | -2320 | 4.02 | 50 | 7 | 3 | 4
22 | 11B | -2220 | 4.03 | 50 | 7 | 3 | 4
22 | 11B | -2120 | 4.03 | 50 | 7 | 3 | 4
22 | 11B | -2020 | 4.04 | 50 | 7 | 3 | 4
22 | 11B | -1920 | 3.96 | 50 | 7 | 3 | 4
22 | 11B | -1820 | 4.01 | 50 | 7 | 3 | 4
22 | 11B | -1720 | 4.01 | 50 | 7 | 3 | 4
22 | 11B | -1620 | 4 | 50 | 7 | 3 | 4
22 | 11B | -1520 | 3.95 | 50 | 7 | 3 | 4
22 | 11B | -1420 | 4.02 | 50 | 7 | 3 | 4
22 | 11B | -1320 | 4.04 | 50 | 7 | 3 | 4
22 | 11B | -1220 | 4.04 | 50 | 7 | 3 | 4
22 | 11B | -1120 | 4.02 | 50 | 7 | 3 | 4
22 | 11B | -1020 | 4.01 | 50 | 7 | 3 | 4
22 | 11B | -970 | 3.95 | 50 | 7 | 3 | 4
22 | 11B | -920 | 3.95 | 50 | 7 | 3 | 4
22 | 11B | -870 | 4.01 | 50 | 7 | 3 | 4
22 | 11B | -820 | 4.03 | 50 | 7 | 3 | 4
22 | 11B | -770 | 4.01 | 50 | 7 | 3 | 4
22 | 11B | -720 | 4.02 | 50 | 7 | 3 | 4
22 | 11B | -670 | 4.04 | 50 | 7 | 3 | 4
22 | 11B | -620 | 3.9 | 50 | 7 | 3 | 4
22 | 11B | -570 | 3.97 | 50 | 7 | 3 | 4
22 | 11B | -520 | 3.9 | 50 | 7 | 3 | 4
22 | 11B | -470 | 3.88 | 50 | 7 | 3 | 4
22 | 11B | -420 | 3.86 | 50 | 7 | 3 | 4
22 | 11B | -370 | 3.78 | 50 | 7 | 3 | 4
22 | 11B | -320 | 3.36 | 50 | 7 | 3 | 4
22 | 11B | -300 | 3.39 | 50 | 7 | 3 | 4
22 | 11B | -280 | 3.41 | 50 | 7 | 3 | 4
22 | 11B | -260 | 3.33 | 50 | 7 | 3 | 4
22 | 11B | -240 | 3.24 | 50 | 7 | 3 | 4
22 | 11B | -220 | 3.19 | 50 | 7 | 3 | 4
22 | 11B | -200 | 3.1 | 50 | 7 | 3 | 4
22 | 11B | -180 | 3.02 | 50 | 7 | 3 | 4
22 | 11B | -160 | 2.94 | 50 | 7 | 3 | 4
22 | 11B | -140 | 2.86 | 50 | 7 | 3 | 4
22 | 11B | -120 | 2.86 | 50 | 7 | 3 | 4
22 | 11B | -110 | 2.83 | 50 | 7 | 3 | 4
22 | 11B | -100 | 2.79 | 50 | 7 | 3 | 4
22 | 11B | -90 | 2.79 | 50 | 7 | 3 | 4
22 | 11B | -80 | 2.71 | 50 | 7 | 3 | 4
22 | 11B | -70 | 2.64 | 50 | 7 | 3 | 4
22 | 11B | -60 | 2.59 | 50 | 7 | 3 | 4
22 | 11B | -50 | 2.63 | 50 | 7 | 3 | 4
22 | 11B | -40 | 2.57 | 50 | 7 | 3 | 4
22 | 11B | -30 | 2.54 | 50 | 7 | 3 | 4
22 | 11B | -20 | 2.51 | 50 | 7 | 3 | 4
23 | 11B | -3020 | 4.037825108 | 50 | 7 | 3 | 4
23 | 11B | -2920 | 4.025932312 | 50 | 7 | 3 | 4
23 | 11B | -2820 | 4.038141727 | 50 | 7 | 3 | 4
23 | 11B | -2720 | 3.942292929 | 50 | 7 | 3 | 4
23 | 11B | -2620 | 4.019357204 | 50 | 7 | 3 | 4
23 | 11B | -2520 | 4.056297779 | 50 | 7 | 3 | 4
23 | 11B | -2420 | 4.027740479 | 50 | 7 | 3 | 4
23 | 11B | -2320 | 4.152580738 | 50 | 7 | 3 | 4
23 | 11B | -2220 | 3.963304996 | 50 | 7 | 3 | 4
23 | 11B | -2120 | 4.04134798 | 50 | 7 | 3 | 4
23 | 11B | -2020 | 4.052275181 | 50 | 7 | 3 | 4
23 | 11B | -1920 | 4.070322514 | 50 | 7 | 3 | 4
23 | 11B | -1820 | 4.040222645 | 50 | 7 | 3 | 4
23 | 11B | -1720 | 4.088420868 | 50 | 7 | 3 | 4
23 | 11B | -1620 | 4.035375118 | 50 | 7 | 3 | 4
23 | 11B | -1520 | 4.027413845 | 50 | 7 | 3 | 4
23 | 11B | -1420 | 4.055279732 | 50 | 7 | 3 | 4
23 | 11B | -1320 | 4.032099724 | 50 | 7 | 3 | 4
23 | 11B | -1220 | 4.109657288 | 50 | 7 | 3 | 4
23 | 11B | -1170 | 4.080731869 | 50 | 7 | 3 | 4
23 | 11B | -1120 | 4.065607071 | 50 | 7 | 3 | 4
23 | 11B | -1070 | 4.052446842 | 50 | 7 | 3 | 4
23 | 11B | -1020 | 4.030580044 | 50 | 7 | 3 | 4
23 | 11B | -970 | 3.971760988 | 50 | 7 | 3 | 4
23 | 11B | -920 | 4.042298317 | 50 | 7 | 3 | 4
23 | 11B | -870 | 4.046723366 | 50 | 7 | 3 | 4
23 | 11B | -820 | 4.045426369 | 50 | 7 | 3 | 4
23 | 11B | -770 | 4.002422333 | 50 | 7 | 3 | 4
23 | 11B | -720 | 4.050567627 | 50 | 7 | 3 | 4
23 | 11B | -670 | 4.012272358 | 50 | 7 | 3 | 4
23 | 11B | -620 | 3.99181962 | 50 | 7 | 3 | 4
23 | 11B | -570 | 3.995495558 | 50 | 7 | 3 | 4
23 | 11B | -520 | 3.947655201 | 50 | 7 | 3 | 4
23 | 11B | -470 | 3.905995607 | 50 | 7 | 3 | 4
23 | 11B | -420 | 3.915058851 | 50 | 7 | 3 | 4
23 | 11B | -370 | 3.808483601 | 50 | 7 | 3 | 4
23 | 11B | -320 | 3.701304436 | 50 | 7 | 3 | 4
23 | 11B | -270 | 3.310220003 | 50 | 7 | 3 | 4
23 | 11B | -220 | 3.068640709 | 50 | 7 | 3 | 4
23 | 11B | -200 | 2.982297182 | 50 | 7 | 3 | 4
23 | 11B | -180 | 2.924682379 | 50 | 7 | 3 | 4
23 | 11B | -160 | 2.917663574 | 50 | 7 | 3 | 4
23 | 11B | -140 | 2.849919796 | 50 | 7 | 3 | 4
23 | 11B | -120 | 2.858930349 | 50 | 7 | 3 | 4
23 | 11B | -110 | 2.731399059 | 50 | 7 | 3 | 4
23 | 11B | -100 | 2.692102194 | 50 | 7 | 3 | 4
23 | 11B | -90 | 2.670571804 | 50 | 7 | 3 | 4
23 | 11B | -80 | 2.617388964 | 50 | 7 | 3 | 4
23 | 11B | -70 | 2.547058105 | 50 | 7 | 3 | 4
23 | 11B | -60 | 2.577206135 | 50 | 7 | 3 | 4
23 | 11B | -50 | 2.542408705 | 50 | 7 | 3 | 4
23 | 11B | -40 | 2.514428854 | 50 | 7 | 3 | 4
23 | 11B | -30 | 2.493299484 | 50 | 7 | 3 | 4
23 | 11B | -20 | 2.476209402 | 50 | 7 | 3 | 4
24 | 11B | -3020 | 4.13485527 | 50 | 7 | 3 | 4
24 | 11B | -2920 | 4.065704346 | 50 | 7 | 3 | 4
24 | 11B | -2820 | 4.059687138 | 50 | 7 | 3 | 4
24 | 11B | -2720 | 4.058223248 | 50 | 7 | 3 | 4
24 | 11B | -2620 | 4.107703686 | 50 | 7 | 3 | 4
24 | 11B | -2520 | 4.036523342 | 50 | 7 | 3 | 4
24 | 11B | -2420 | 3.969360352 | 50 | 7 | 3 | 4
24 | 11B | -2320 | 4.084353924 | 50 | 7 | 3 | 4
24 | 11B | -2220 | 4.058366776 | 50 | 7 | 3 | 4
24 | 11B | -2120 | 4.049442291 | 50 | 7 | 3 | 4
24 | 11B | -2020 | 4.034909725 | 50 | 7 | 3 | 4
24 | 11B | -1920 | 4.074582577 | 50 | 7 | 3 | 4
24 | 11B | -1820 | 4.027448654 | 50 | 7 | 3 | 4
24 | 11B | -1720 | 4.048271179 | 50 | 7 | 3 | 4
24 | 11B | -1620 | 4.055808067 | 50 | 7 | 3 | 4
24 | 11B | -1520 | 4.060029984 | 50 | 7 | 3 | 4
24 | 11B | -1420 | 4.036663532 | 50 | 7 | 3 | 4
24 | 11B | -1320 | 4.070840836 | 50 | 7 | 3 | 4
24 | 11B | -1220 | 4.013747215 | 50 | 7 | 3 | 4
24 | 11B | -1170 | 4.084842205 | 50 | 7 | 3 | 4
24 | 11B | -1120 | 4.083842278 | 50 | 7 | 3 | 4
24 | 11B | -1070 | 4.078267097 | 50 | 7 | 3 | 4
24 | 11B | -1020 | 4.036922455 | 50 | 7 | 3 | 4
24 | 11B | -970 | 3.985503435 | 50 | 7 | 3 | 4
24 | 11B | -920 | 3.94618845 | 50 | 7 | 3 | 4
24 | 11B | -870 | 3.928492785 | 50 | 7 | 3 | 4
24 | 11B | -820 | 3.864082098 | 50 | 7 | 3 | 4
24 | 11B | -770 | 3.833853245 | 50 | 7 | 3 | 4
24 | 11B | -720 | 3.868642569 | 50 | 7 | 3 | 4
24 | 11B | -670 | 3.891134501 | 50 | 7 | 3 | 4
24 | 11B | -620 | 3.974049568 | 50 | 7 | 3 | 4
24 | 11B | -570 | 3.936848164 | 50 | 7 | 3 | 4
24 | 11B | -520 | 3.980736732 | 50 | 7 | 3 | 4
24 | 11B | -470 | 3.518334866 | 50 | 7 | 3 | 4
24 | 11B | -420 | 3.372791052 | 50 | 7 | 3 | 4
24 | 11B | -370 | 3.229999304 | 50 | 7 | 3 | 4
24 | 11B | -320 | 3.124107122 | 50 | 7 | 3 | 4
24 | 11B | -270 | 3.04 | 50 | 7 | 3 | 4
24 | 11B | -220 | 2.941888094 | 50 | 7 | 3 | 4
24 | 11B | -200 | 2.881089211 | 50 | 7 | 3 | 4
24 | 11B | -180 | 2.786926508 | 50 | 7 | 3 | 4
24 | 11B | -160 | 2.742485046 | 50 | 7 | 3 | 4
24 | 11B | -140 | 2.716732502 | 50 | 7 | 3 | 4
24 | 11B | -120 | 2.68319726 | 50 | 7 | 3 | 4
24 | 11B | -110 | 2.653917313 | 50 | 7 | 3 | 4
24 | 11B | -100 | 2.637289047 | 50 | 7 | 3 | 4
24 | 11B | -90 | 2.567212343 | 50 | 7 | 3 | 4
24 | 11B | -80 | 2.680425406 | 50 | 7 | 3 | 4
24 | 11B | -70 | 2.607162714 | 50 | 7 | 3 | 4
24 | 11B | -60 | 2.58514905 | 50 | 7 | 3 | 4
24 | 11B | -50 | 2.605321169 | 50 | 7 | 3 | 4
24 | 11B | -40 | 2.542778254 | 50 | 7 | 3 | 4
24 | 11B | -30 | 2.543321133 | 50 | 7 | 3 | 4
24 | 11B | -20 | 2.575828314 | 50 | 7 | 3 | 4
25 | 13B | -3030 | 4.203345776 | 50 | 9 | 0 | 4
25 | 13B | -2930 | 4.189896107 | 50 | 9 | 0 | 4
25 | 13B | -2830 | 4.159022808 | 50 | 9 | 0 | 4
25 | 13B | -2730 | 4.136445045 | 50 | 9 | 0 | 4
25 | 13B | -2630 | 4.126485825 | 50 | 9 | 0 | 4
25 | 13B | -2530 | 4.118703842 | 50 | 9 | 0 | 4
25 | 13B | -2430 | 4.138531685 | 50 | 9 | 0 | 4
25 | 13B | -2330 | 4.119188786 | 50 | 9 | 0 | 4
25 | 13B | -2230 | 4.089785576 | 50 | 9 | 0 | 4
25 | 13B | -2130 | 4.080526829 | 50 | 9 | 0 | 4
25 | 13B | -2030 | 4.082071781 | 50 | 9 | 0 | 4
25 | 13B | -1930 | 4.091626167 | 50 | 9 | 0 | 4
25 | 13B | -1830 | 4.081014633 | 50 | 9 | 0 | 4
25 | 13B | -1730 | 4.071727276 | 50 | 9 | 0 | 4
25 | 13B | -1630 | 4.070128441 | 50 | 9 | 0 | 4
25 | 13B | -1530 | 4.096173286 | 50 | 9 | 0 | 4
25 | 13B | -1430 | 4.037282467 | 50 | 9 | 0 | 4
25 | 13B | -1330 | 4.027684212 | 50 | 9 | 0 | 4
25 | 13B | -1230 | 4.024103165 | 50 | 9 | 0 | 4
25 | 13B | -1180 | 4.018240452 | 50 | 9 | 0 | 4
25 | 13B | -1130 | 4.010024071 | 50 | 9 | 0 | 4
25 | 13B | -1080 | 4.004473686 | 50 | 9 | 0 | 4
25 | 13B | -1030 | 3.980364084 | 50 | 9 | 0 | 4
25 | 13B | -980 | 3.971552849 | 50 | 9 | 0 | 4
25 | 13B | -930 | 3.963930368 | 50 | 9 | 0 | 4
25 | 13B | -880 | 3.993859053 | 50 | 9 | 0 | 4
25 | 13B | -830 | 3.975877047 | 50 | 9 | 0 | 4
25 | 13B | -780 | 3.977550507 | 50 | 9 | 0 | 4
25 | 13B | -730 | 3.979794979 | 50 | 9 | 0 | 4
25 | 13B | -680 | 3.955659151 | 50 | 9 | 0 | 4
25 | 13B | -630 | 3.914372683 | 50 | 9 | 0 | 4
25 | 13B | -580 | 3.837506294 | 50 | 9 | 0 | 4
25 | 13B | -530 | 3.717958212 | 50 | 9 | 0 | 4
25 | 13B | -480 | 3.579670191 | 50 | 9 | 0 | 4
25 | 13B | -430 | 3.3218894 | 50 | 9 | 0 | 4
25 | 13B | -380 | 3.004049778 | 50 | 9 | 0 | 4
25 | 13B | -330 | 2.672593355 | 50 | 9 | 0 | 4
25 | 13B | -310 | 2.475617886 | 50 | 9 | 0 | 4
25 | 13B | -290 | 2.343270779 | 50 | 9 | 0 | 4
25 | 13B | -270 | 2.244740725 | 50 | 9 | 0 | 4
25 | 13B | -250 | 2.143621445 | 50 | 9 | 0 | 4
25 | 13B | -230 | 2.032412767 | 50 | 9 | 0 | 4
25 | 13B | -210 | 1.907356381 | 50 | 9 | 0 | 4
25 | 13B | -190 | 1.774991393 | 50 | 9 | 0 | 4
25 | 13B | -170 | 1.638310313 | 50 | 9 | 0 | 4
25 | 13B | -150 | 1.503154635 | 50 | 9 | 0 | 4
25 | 13B | -130 | 1.374891162 | 50 | 9 | 0 | 4
25 | 13B | -120 | 1.293511868 | 50 | 9 | 0 | 4
25 | 13B | -110 | 1.192714691 | 50 | 9 | 0 | 4
25 | 13B | -100 | 1.131106138 | 50 | 9 | 0 | 4
25 | 13B | -90 | 1.078812957 | 50 | 9 | 0 | 4
25 | 13B | -80 | 1.039271474 | 50 | 9 | 0 | 4
25 | 13B | -70 | 0.98291415 | 50 | 9 | 0 | 4
25 | 13B | -60 | 0.942845762 | 50 | 9 | 0 | 4
25 | 13B | -50 | 0.912652135 | 50 | 9 | 0 | 4
25 | 13B | -40 | 0.883484721 | 50 | 9 | 0 | 4
25 | 13B | -30 | 1.071232796 | 50 | 9 | 0 | 4
26 | 13B | -3030 | 4.048271179 | 50 | 9 | 0 | 4
26 | 13B | -2930 | 4.245933056 | 50 | 9 | 0 | 4
26 | 13B | -2830 | 4.117326736 | 50 | 9 | 0 | 4
26 | 13B | -2730 | 4.040308952 | 50 | 9 | 0 | 4
26 | 13B | -2630 | 4.058207989 | 50 | 9 | 0 | 4
26 | 13B | -2530 | 4.036747456 | 50 | 9 | 0 | 4
26 | 13B | -2430 | 4.019724846 | 50 | 9 | 0 | 4
26 | 13B | -2330 | 4.032086372 | 50 | 9 | 0 | 4
26 | 13B | -2230 | 4.040987015 | 50 | 9 | 0 | 4
26 | 13B | -2130 | 4.044260979 | 50 | 9 | 0 | 4
26 | 13B | -2030 | 4.026948929 | 50 | 9 | 0 | 4
26 | 13B | -1930 | 4.020360947 | 50 | 9 | 0 | 4
26 | 13B | -1830 | 4.022154808 | 50 | 9 | 0 | 4
26 | 13B | -1730 | 4.010705471 | 50 | 9 | 0 | 4
26 | 13B | -1630 | 4.039910316 | 50 | 9 | 0 | 4
26 | 13B | -1530 | 4.02977705 | 50 | 9 | 0 | 4
26 | 13B | -1430 | 4.01051712 | 50 | 9 | 0 | 4
26 | 13B | -1330 | 3.997402668 | 50 | 9 | 0 | 4
26 | 13B | -1230 | 4.293671131 | 50 | 9 | 0 | 4
26 | 13B | -1180 | 4.128694057 | 50 | 9 | 0 | 4
26 | 13B | -1130 | 4.018508434 | 50 | 9 | 0 | 4
26 | 13B | -1080 | 3.971978903 | 50 | 9 | 0 | 4
26 | 13B | -1030 | 3.967566729 | 50 | 9 | 0 | 4
26 | 13B | -980 | 3.97851181 | 50 | 9 | 0 | 4
26 | 13B | -930 | 3.980072975 | 50 | 9 | 0 | 4
26 | 13B | -880 | 3.966757059 | 50 | 9 | 0 | 4
26 | 13B | -830 | 3.961920261 | 50 | 9 | 0 | 4
26 | 13B | -780 | 3.938657999 | 50 | 9 | 0 | 4
26 | 13B | -730 | 3.911142826 | 50 | 9 | 0 | 4
26 | 13B | -680 | 3.87204051 | 50 | 9 | 0 | 4
26 | 13B | -630 | 3.817050934 | 50 | 9 | 0 | 4
26 | 13B | -580 | 3.737039328 | 50 | 9 | 0 | 4
26 | 13B | -530 | 3.643131018 | 50 | 9 | 0 | 4
26 | 13B | -480 | 3.525841713 | 50 | 9 | 0 | 4
26 | 13B | -430 | 3.374543667 | 50 | 9 | 0 | 4
26 | 13B | -380 | 3.227405548 | 50 | 9 | 0 | 4
26 | 13B | -330 | 2.939964533 | 50 | 9 | 0 | 4
26 | 13B | -310 | 2.779030561 | 50 | 9 | 0 | 4
26 | 13B | -290 | 2.62735343 | 50 | 9 | 0 | 4
26 | 13B | -270 | 2.857279301 | 50 | 9 | 0 | 4
26 | 13B | -250 | 2.837754011 | 50 | 9 | 0 | 4
26 | 13B | -230 | 2.407616377 | 50 | 9 | 0 | 4
26 | 13B | -210 | 2.203351736 | 50 | 9 | 0 | 4
26 | 13B | -190 | 2.053887844 | 50 | 9 | 0 | 4
26 | 13B | -170 | 1.908657432 | 50 | 9 | 0 | 4
26 | 13B | -150 | 1.791208744 | 50 | 9 | 0 | 4
26 | 13B | -130 | 1.659367442 | 50 | 9 | 0 | 4
26 | 13B | -120 | 1.583641052 | 50 | 9 | 0 | 4
26 | 13B | -110 | 1.502858639 | 50 | 9 | 0 | 4
26 | 13B | -100 | 1.435106039 | 50 | 9 | 0 | 4
26 | 13B | -90 | 1.499111652 | 50 | 9 | 0 | 4
26 | 13B | -80 | 1.396906137 | 50 | 9 | 0 | 4
26 | 13B | -70 | 1.321018815 | 50 | 9 | 0 | 4
26 | 13B | -60 | 1.249727368 | 50 | 9 | 0 | 4
26 | 13B | -50 | 1.151525736 | 50 | 9 | 0 | 4
26 | 13B | -40 | 1.06529367 | 50 | 9 | 0 | 4
26 | 13B | -30 | 0.984363198 | 50 | 9 | 0 | 4
27 | 13B | -3030 | 3.985122681 | 50 | 9 | 0 | 4
27 | 13B | -2930 | 4.02450037 | 50 | 9 | 0 | 4
27 | 13B | -2830 | 4.030823708 | 50 | 9 | 0 | 4
27 | 13B | -2730 | 3.983413458 | 50 | 9 | 0 | 4
27 | 13B | -2630 | 4.008143425 | 50 | 9 | 0 | 4
27 | 13B | -2530 | 4.057932854 | 50 | 9 | 0 | 4
27 | 13B | -2430 | 3.998579264 | 50 | 9 | 0 | 4
27 | 13B | -2330 | 4.03284502 | 50 | 9 | 0 | 4
27 | 13B | -2230 | 4.020381927 | 50 | 9 | 0 | 4
27 | 13B | -2130 | 3.988001108 | 50 | 9 | 0 | 4
27 | 13B | -2030 | 3.964369774 | 50 | 9 | 0 | 4
27 | 13B | -1930 | 3.960576296 | 50 | 9 | 0 | 4
27 | 13B | -1830 | 3.963746786 | 50 | 9 | 0 | 4
27 | 13B | -1730 | 3.968961954 | 50 | 9 | 0 | 4
27 | 13B | -1630 | 3.961907387 | 50 | 9 | 0 | 4
27 | 13B | -1530 | 3.972082138 | 50 | 9 | 0 | 4
27 | 13B | -1430 | 3.958219051 | 50 | 9 | 0 | 4
27 | 13B | -1330 | 3.953923464 | 50 | 9 | 0 | 4
27 | 13B | -1230 | 3.921149969 | 50 | 9 | 0 | 4
27 | 13B | -1130 | 3.883233547 | 50 | 9 | 0 | 4
27 | 13B | -1080 | 3.903829575 | 50 | 9 | 0 | 4
27 | 13B | -1030 | 3.887183905 | 50 | 9 | 0 | 4
27 | 13B | -980 | 3.891733885 | 50 | 9 | 0 | 4
27 | 13B | -930 | 3.883155107 | 50 | 9 | 0 | 4
27 | 13B | -880 | 3.882114649 | 50 | 9 | 0 | 4
27 | 13B | -830 | 3.859115839 | 50 | 9 | 0 | 4
27 | 13B | -780 | 3.83251667 | 50 | 9 | 0 | 4
27 | 13B | -730 | 3.800752401 | 50 | 9 | 0 | 4
27 | 13B | -680 | 3.745987892 | 50 | 9 | 0 | 4
27 | 13B | -630 | 3.684774399 | 50 | 9 | 0 | 4
27 | 13B | -580 | 3.620870829 | 50 | 9 | 0 | 4
27 | 13B | -530 | 3.538865328 | 50 | 9 | 0 | 4
27 | 13B | -480 | 3.71519351 | 50 | 9 | 0 | 4
27 | 13B | -430 | 3.657010794 | 50 | 9 | 0 | 4
27 | 13B | -380 | 3.372499943 | 50 | 9 | 0 | 4
27 | 13B | -330 | 3.115733862 | 50 | 9 | 0 | 4
27 | 13B | -310 | 2.922471046 | 50 | 9 | 0 | 4
27 | 13B | -290 | 2.786449432 | 50 | 9 | 0 | 4
27 | 13B | -270 | 2.660841227 | 50 | 9 | 0 | 4
27 | 13B | -250 | 2.568849087 | 50 | 9 | 0 | 4
27 | 13B | -230 | 2.44182992 | 50 | 9 | 0 | 4
27 | 13B | -210 | 2.299147606 | 50 | 9 | 0 | 4
27 | 13B | -190 | 2.140414476 | 50 | 9 | 0 | 4
27 | 13B | -170 | 1.997506142 | 50 | 9 | 0 | 4
27 | 13B | -150 | 1.839457273 | 50 | 9 | 0 | 4
27 | 13B | -130 | 1.68843329 | 50 | 9 | 0 | 4
27 | 13B | -120 | 1.6006881 | 50 | 9 | 0 | 4
27 | 13B | -110 | 1.500335574 | 50 | 9 | 0 | 4
27 | 13B | -100 | 1.413623214 | 50 | 9 | 0 | 4
27 | 13B | -90 | 1.359371781 | 50 | 9 | 0 | 4
27 | 13B | -80 | 1.282521844 | 50 | 9 | 0 | 4
27 | 13B | -70 | 1.225301027 | 50 | 9 | 0 | 4
27 | 13B | -60 | 1.183278918 | 50 | 9 | 0 | 4
27 | 13B | -50 | 1.13019526 | 50 | 9 | 0 | 4
27 | 13B | -40 | 1.080043197 | 50 | 9 | 0 | 4
27 | 13B | -30 | 1.030239701 | 50 | 9 | 0 | 4
28 | 13B | -3030 | 4.081619263 | 50 | 9 | 0 | 4
28 | 13B | -2930 | 4.10730648 | 50 | 9 | 0 | 4
28 | 13B | -2830 | 4.071177483 | 50 | 9 | 0 | 4
28 | 13B | -2730 | 4.066341877 | 50 | 9 | 0 | 4
28 | 13B | -2630 | 4.048161507 | 50 | 9 | 0 | 4
28 | 13B | -2530 | 4.032013416 | 50 | 9 | 0 | 4
28 | 13B | -2430 | 4.018868923 | 50 | 9 | 0 | 4
28 | 13B | -2330 | 4.03119421 | 50 | 9 | 0 | 4
28 | 13B | -2230 | 3.991273403 | 50 | 9 | 0 | 4
28 | 13B | -2130 | 3.982283592 | 50 | 9 | 0 | 4
28 | 13B | -2030 | 4.054877281 | 50 | 9 | 0 | 4
28 | 13B | -1930 | 4.024607182 | 50 | 9 | 0 | 4
28 | 13B | -1830 | 4.020323753 | 50 | 9 | 0 | 4
28 | 13B | -1730 | 3.956139565 | 50 | 9 | 0 | 4
28 | 13B | -1630 | 3.95963788 | 50 | 9 | 0 | 4
28 | 13B | -1530 | 3.951687098 | 50 | 9 | 0 | 4
28 | 13B | -1430 | 3.947735071 | 50 | 9 | 0 | 4
28 | 13B | -1330 | 3.9384408 | 50 | 9 | 0 | 4
28 | 13B | -1230 | 3.909702539 | 50 | 9 | 0 | 4
28 | 13B | -1130 | 3.924541712 | 50 | 9 | 0 | 4
28 | 13B | -1080 | 3.915396452 | 50 | 9 | 0 | 4
28 | 13B | -1030 | 3.923259497 | 50 | 9 | 0 | 4
28 | 13B | -980 | 3.923852682 | 50 | 9 | 0 | 4
28 | 13B | -930 | 3.918091297 | 50 | 9 | 0 | 4
28 | 13B | -880 | 3.917229652 | 50 | 9 | 0 | 4
28 | 13B | -830 | 3.904061794 | 50 | 9 | 0 | 4
28 | 13B | -780 | 3.885102749 | 50 | 9 | 0 | 4
28 | 13B | -730 | 3.869075537 | 50 | 9 | 0 | 4
28 | 13B | -680 | 3.828330994 | 50 | 9 | 0 | 4
28 | 13B | -630 | 3.79490304 | 50 | 9 | 0 | 4
28 | 13B | -580 | 3.732054234 | 50 | 9 | 0 | 4
28 | 13B | -530 | 3.888867855 | 50 | 9 | 0 | 4
28 | 13B | -480 | 3.840748549 | 50 | 9 | 0 | 4
28 | 13B | -430 | 3.815935373 | 50 | 9 | 0 | 4
28 | 13B | -380 | 3.644641876 | 50 | 9 | 0 | 4
28 | 13B | -330 | 3.391063452 | 50 | 9 | 0 | 4
28 | 13B | -310 | 3.148569822 | 50 | 9 | 0 | 4
28 | 13B | -290 | 2.956785679 | 50 | 9 | 0 | 4
28 | 13B | -270 | 2.756108761 | 50 | 9 | 0 | 4
28 | 13B | -250 | 2.570005894 | 50 | 9 | 0 | 4
28 | 13B | -230 | 2.393992901 | 50 | 9 | 0 | 4
28 | 13B | -210 | 2.265363455 | 50 | 9 | 0 | 4
28 | 13B | -190 | 2.106405973 | 50 | 9 | 0 | 4
28 | 13B | -170 | 1.991029024 | 50 | 9 | 0 | 4
28 | 13B | -150 | 1.833202958 | 50 | 9 | 0 | 4
28 | 13B | -130 | 1.678134441 | 50 | 9 | 0 | 4
28 | 13B | -120 | 1.577086687 | 50 | 9 | 0 | 4
28 | 13B | -110 | 1.4838202 | 50 | 9 | 0 | 4
28 | 13B | -100 | 1.415142417 | 50 | 9 | 0 | 4
28 | 13B | -90 | 1.34636724 | 50 | 9 | 0 | 4
28 | 13B | -80 | 1.279538274 | 50 | 9 | 0 | 4
28 | 13B | -70 | 1.262625813 | 50 | 9 | 0 | 4
28 | 13B | -60 | 1.265960932 | 50 | 9 | 0 | 4
28 | 13B | -50 | 1.102602601 | 50 | 9 | 0 | 4
28 | 13B | -40 | 1.002909184 | 50 | 9 | 0 | 4
28 | 13B | -30 | 0.960287511 | 50 | 9 | 0 | 4
29 | 15B | -2990 | 3.944125891 | 50 | 9 | 3 | 4
29 | 15B | -2890 | 3.94513011 | 50 | 9 | 3 | 4
29 | 15B | -2790 | 3.92940259 | 50 | 9 | 3 | 4
29 | 15B | -2690 | 3.856320143 | 50 | 9 | 3 | 4
29 | 15B | -2590 | 3.587008715 | 50 | 9 | 3 | 4
29 | 15B | -2490 | 3.762871504 | 50 | 9 | 3 | 4
29 | 15B | -2390 | 3.824619293 | 50 | 9 | 3 | 4
29 | 15B | -2290 | 3.85911417 | 50 | 9 | 3 | 4
29 | 15B | -2190 | 3.881521225 | 50 | 9 | 3 | 4
29 | 15B | -2090 | 3.825754404 | 50 | 9 | 3 | 4
29 | 15B | -1990 | 3.808422565 | 50 | 9 | 3 | 4
29 | 15B | -1890 | 3.873985052 | 50 | 9 | 3 | 4
29 | 15B | -1790 | 3.855719805 | 50 | 9 | 3 | 4
29 | 15B | -1690 | 3.836303234 | 50 | 9 | 3 | 4
29 | 15B | -1590 | 3.804384232 | 50 | 9 | 3 | 4
29 | 15B | -1490 | 3.763319016 | 50 | 9 | 3 | 4
29 | 15B | -1390 | 3.791898251 | 50 | 9 | 3 | 4
29 | 15B | -1290 | 3.768645287 | 50 | 9 | 3 | 4
29 | 15B | -1190 | 3.769496441 | 50 | 9 | 3 | 4
29 | 15B | -1090 | 3.798703194 | 50 | 9 | 3 | 4
29 | 15B | -1040 | 3.77213788 | 50 | 9 | 3 | 4
29 | 15B | -990 | 3.744311571 | 50 | 9 | 3 | 4
29 | 15B | -940 | 3.773174524 | 50 | 9 | 3 | 4
29 | 15B | -890 | 3.7303195 | 50 | 9 | 3 | 4
29 | 15B | -840 | 3.765572786 | 50 | 9 | 3 | 4
29 | 15B | -790 | 3.637700319 | 50 | 9 | 3 | 4
29 | 15B | -740 | 3.64550972 | 50 | 9 | 3 | 4
29 | 15B | -690 | 3.650219202 | 50 | 9 | 3 | 4
29 | 15B | -640 | 3.576853037 | 50 | 9 | 3 | 4
29 | 15B | -590 | 3.472839355 | 50 | 9 | 3 | 4
29 | 15B | -540 | 3.465117455 | 50 | 9 | 3 | 4
29 | 15B | -490 | 3.38593936 | 50 | 9 | 3 | 4
29 | 15B | -440 | 3.295475721 | 50 | 9 | 3 | 4
29 | 15B | -390 | 3.138658524 | 50 | 9 | 3 | 4
29 | 15B | -340 | 2.908829927 | 50 | 9 | 3 | 4
29 | 15B | -290 | 2.546293736 | 50 | 9 | 3 | 4
29 | 15B | -240 | 1.988 | 50 | 9 | 3 | 4
29 | 15B | -190 | 1.699935794 | 50 | 9 | 3 | 4
29 | 15B | -170 | 1.582180977 | 50 | 9 | 3 | 4
29 | 15B | -150 | 1.451765418 | 50 | 9 | 3 | 4
29 | 15B | -130 | 1.290762544 | 50 | 9 | 3 | 4
29 | 15B | -110 | 1.095341325 | 50 | 9 | 3 | 4
29 | 15B | -90 | 0.890451908 | 50 | 9 | 3 | 4
29 | 15B | -80 | 0.780511737 | 50 | 9 | 3 | 4
29 | 15B | -70 | 0.653130472 | 50 | 9 | 3 | 4
29 | 15B | -60 | 0.543561399 | 50 | 9 | 3 | 4
29 | 15B | -50 | 0.439907938 | 50 | 9 | 3 | 4
29 | 15B | -40 | 0.377510637 | 50 | 9 | 3 | 4
29 | 15B | -30 | 0.177221596 | 50 | 9 | 3 | 4
29 | 15B | -20 | 0.146896109 | 50 | 9 | 3 | 4
29 | 15B | -10 | 0.116243176 | 50 | 9 | 3 | 4
29 | 15B | 0 | 0.055019189 | 50 | 9 | 3 | 4
30 | 15B | -2990 | 4.062374115 | 50 | 9 | 3 | 4
30 | 15B | -2890 | 4.048536301 | 50 | 9 | 3 | 4
30 | 15B | -2790 | 4.033308029 | 50 | 9 | 3 | 4
30 | 15B | -2690 | 4.016765118 | 50 | 9 | 3 | 4
30 | 15B | -2590 | 3.977915764 | 50 | 9 | 3 | 4
30 | 15B | -2490 | 4.001624107 | 50 | 9 | 3 | 4
30 | 15B | -2390 | 3.973623514 | 50 | 9 | 3 | 4
30 | 15B | -2290 | 3.972378254 | 50 | 9 | 3 | 4
30 | 15B | -2190 | 3.957526684 | 50 | 9 | 3 | 4
30 | 15B | -2090 | 3.889976025 | 50 | 9 | 3 | 4
30 | 15B | -1990 | 3.860631943 | 50 | 9 | 3 | 4
30 | 15B | -1890 | 3.938967943 | 50 | 9 | 3 | 4
30 | 15B | -1790 | 3.942252159 | 50 | 9 | 3 | 4
30 | 15B | -1690 | 3.888296366 | 50 | 9 | 3 | 4
30 | 15B | -1590 | 3.860116482 | 50 | 9 | 3 | 4
30 | 15B | -1490 | 3.791963577 | 50 | 9 | 3 | 4
30 | 15B | -1390 | 3.799401045 | 50 | 9 | 3 | 4
30 | 15B | -1290 | 3.816957712 | 50 | 9 | 3 | 4
30 | 15B | -1190 | 3.844031096 | 50 | 9 | 3 | 4
30 | 15B | -1090 | 3.865607738 | 50 | 9 | 3 | 4
30 | 15B | -1040 | 3.833095074 | 50 | 9 | 3 | 4
30 | 15B | -990 | 3.788053751 | 50 | 9 | 3 | 4
30 | 15B | -940 | 3.828727722 | 50 | 9 | 3 | 4
30 | 15B | -890 | 3.863922119 | 50 | 9 | 3 | 4
30 | 15B | -840 | 3.734173298 | 50 | 9 | 3 | 4
30 | 15B | -790 | 3.728490829 | 50 | 9 | 3 | 4
30 | 15B | -740 | 3.712318659 | 50 | 9 | 3 | 4
30 | 15B | -690 | 3.581816673 | 50 | 9 | 3 | 4
30 | 15B | -640 | 3.618887901 | 50 | 9 | 3 | 4
30 | 15B | -590 | 3.49251008 | 50 | 9 | 3 | 4
30 | 15B | -540 | 3.311661005 | 50 | 9 | 3 | 4
30 | 15B | -490 | 3.250290871 | 50 | 9 | 3 | 4
30 | 15B | -440 | 3.186209917 | 50 | 9 | 3 | 4
30 | 15B | -390 | 3.071903467 | 50 | 9 | 3 | 4
30 | 15B | -340 | 2.856149673 | 50 | 9 | 3 | 4
30 | 15B | -290 | 2.663333654 | 50 | 9 | 3 | 4
30 | 15B | -240 | 2.276444435 | 50 | 9 | 3 | 4
30 | 15B | -190 | 1.813003302 | 50 | 9 | 3 | 4
30 | 15B | -170 | 1.745661378 | 50 | 9 | 3 | 4
30 | 15B | -150 | 1.512518764 | 50 | 9 | 3 | 4
30 | 15B | -130 | 1.308268547 | 50 | 9 | 3 | 4
30 | 15B | -110 | 1.07761085 | 50 | 9 | 3 | 4
30 | 15B | -90 | 0.894688129 | 50 | 9 | 3 | 4
30 | 15B | -80 | 0.760936737 | 50 | 9 | 3 | 4
30 | 15B | -70 | 0.720158517 | 50 | 9 | 3 | 4
30 | 15B | -60 | 0.658093333 | 50 | 9 | 3 | 4
30 | 15B | -50 | 0.546908975 | 50 | 9 | 3 | 4
30 | 15B | -40 | 0.531536043 | 50 | 9 | 3 | 4
30 | 15B | -30 | 0.190371752 | 50 | 9 | 3 | 4
30 | 15B | -20 | -0.486853778 | 50 | 9 | 3 | 4
30 | 15B | -10 | -0.003730281 | 50 | 9 | 3 | 4
30 | 15B | 0 | -0.045348398 | 50 | 9 | 3 | 4
31 | 15B | -2880 | 3.944752693 | 50 | 9 | 3 | 4
31 | 15B | -2780 | 3.948734045 | 50 | 9 | 3 | 4
31 | 15B | -2680 | 3.941480875 | 50 | 9 | 3 | 4
31 | 15B | -2580 | 3.923985243 | 50 | 9 | 3 | 4
31 | 15B | -2480 | 3.943579912 | 50 | 9 | 3 | 4
31 | 15B | -2380 | 3.919546843 | 50 | 9 | 3 | 4
31 | 15B | -2280 | 3.904174328 | 50 | 9 | 3 | 4
31 | 15B | -2180 | 3.870578289 | 50 | 9 | 3 | 4
31 | 15B | -2080 | 3.905491352 | 50 | 9 | 3 | 4
31 | 15B | -1980 | 3.905503273 | 50 | 9 | 3 | 4
31 | 15B | -1880 | 3.879990816 | 50 | 9 | 3 | 4
31 | 15B | -1780 | 3.861454725 | 50 | 9 | 3 | 4
31 | 15B | -1680 | 3.959872723 | 50 | 9 | 3 | 4
31 | 15B | -1580 | 3.936994314 | 50 | 9 | 3 | 4
31 | 15B | -1480 | 3.952787876 | 50 | 9 | 3 | 4
31 | 15B | -1380 | 3.90093255 | 50 | 9 | 3 | 4
31 | 15B | -1280 | 3.905437231 | 50 | 9 | 3 | 4
31 | 15B | -1180 | 3.920130253 | 50 | 9 | 3 | 4
31 | 15B | -1130 | 3.898304224 | 50 | 9 | 3 | 4
31 | 15B | -1080 | 3.902887106 | 50 | 9 | 3 | 4
31 | 15B | -1030 | 3.906110764 | 50 | 9 | 3 | 4
31 | 15B | -980 | 3.899729729 | 50 | 9 | 3 | 4
31 | 15B | -930 | 3.876003265 | 50 | 9 | 3 | 4
31 | 15B | -880 | 3.85554862 | 50 | 9 | 3 | 4
31 | 15B | -830 | 3.856342554 | 50 | 9 | 3 | 4
31 | 15B | -780 | 3.802021503 | 50 | 9 | 3 | 4
31 | 15B | -730 | 3.776815414 | 50 | 9 | 3 | 4
31 | 15B | -680 | 3.782426834 | 50 | 9 | 3 | 4
31 | 15B | -630 | 3.723721266 | 50 | 9 | 3 | 4
31 | 15B | -580 | 3.711873055 | 50 | 9 | 3 | 4
31 | 15B | -530 | 3.593361378 | 50 | 9 | 3 | 4
31 | 15B | -480 | 3.496014118 | 50 | 9 | 3 | 4
31 | 15B | -430 | 3.374302626 | 50 | 9 | 3 | 4
31 | 15B | -380 | 3.164499998 | 50 | 9 | 3 | 4
31 | 15B | -330 | 2.911213875 | 50 | 9 | 3 | 4
31 | 15B | -280 | 2.549935102 | 50 | 9 | 3 | 4
31 | 15B | -260 | 2.391434431 | 50 | 9 | 3 | 4
31 | 15B | -240 | 2.187158823 | 50 | 9 | 3 | 4
31 | 15B | -220 | 2.060780525 | 50 | 9 | 3 | 4
31 | 15B | -200 | 2.003494263 | 50 | 9 | 3 | 4
31 | 15B | -180 | 1.902472138 | 50 | 9 | 3 | 4
31 | 15B | -160 | 1.66964674 | 50 | 9 | 3 | 4
31 | 15B | -140 | 1.471656084 | 50 | 9 | 3 | 4
31 | 15B | -120 | 1.256151915 | 50 | 9 | 3 | 4
31 | 15B | -100 | 1.010401726 | 50 | 9 | 3 | 4
31 | 15B | -80 | 0.826809347 | 50 | 9 | 3 | 4
31 | 15B | -70 | 0.743772954 | 50 | 9 | 3 | 4
31 | 15B | -60 | 0.660736561 | 50 | 9 | 3 | 4
31 | 15B | -50 | 0.456593335 | 50 | 9 | 3 | 4
31 | 15B | -40 | 0.362301201 | 50 | 9 | 3 | 4
31 | 15B | -30 | 0.241227403 | 50 | 9 | 3 | 4
31 | 15B | -20 | 0.130943254 | 50 | 9 | 3 | 4
31 | 15B | -10 | 0.042063985 | 50 | 9 | 3 | 4
31 | 15B | 0 | -0.024616513 | 50 | 9 | 3 | 4
32 | 15B | -2880 | 3.853191137 | 50 | 9 | 3 | 4
32 | 15B | -2780 | 3.849444151 | 50 | 9 | 3 | 4
32 | 15B | -2680 | 3.866001368 | 50 | 9 | 3 | 4
32 | 15B | -2580 | 3.90761447 | 50 | 9 | 3 | 4
32 | 15B | -2480 | 3.882949829 | 50 | 9 | 3 | 4
32 | 15B | -2380 | 3.886600494 | 50 | 9 | 3 | 4
32 | 15B | -2280 | 3.87570262 | 50 | 9 | 3 | 4
32 | 15B | -2180 | 3.91093421 | 50 | 9 | 3 | 4
32 | 15B | -2080 | 3.9059484 | 50 | 9 | 3 | 4
32 | 15B | -1980 | 3.870169401 | 50 | 9 | 3 | 4
32 | 15B | -1880 | 3.829861641 | 50 | 9 | 3 | 4
32 | 15B | -1780 | 3.868347168 | 50 | 9 | 3 | 4
32 | 15B | -1680 | 3.816600084 | 50 | 9 | 3 | 4
32 | 15B | -1580 | 3.822048903 | 50 | 9 | 3 | 4
32 | 15B | -1480 | 3.8196733 | 50 | 9 | 3 | 4
32 | 15B | -1380 | 3.824166059 | 50 | 9 | 3 | 4
32 | 15B | -1280 | 3.828333855 | 50 | 9 | 3 | 4
32 | 15B | -1180 | 3.817700624 | 50 | 9 | 3 | 4
32 | 15B | -1130 | 3.805046558 | 50 | 9 | 3 | 4
32 | 15B | -1080 | 3.793541193 | 50 | 9 | 3 | 4
32 | 15B | -1030 | 3.821718216 | 50 | 9 | 3 | 4
32 | 15B | -980 | 3.835996151 | 50 | 9 | 3 | 4
32 | 15B | -930 | 3.706730843 | 50 | 9 | 3 | 4
32 | 15B | -880 | 3.725296974 | 50 | 9 | 3 | 4
32 | 15B | -830 | 3.715890646 | 50 | 9 | 3 | 4
32 | 15B | -780 | 3.693216801 | 50 | 9 | 3 | 4
32 | 15B | -730 | 3.713485003 | 50 | 9 | 3 | 4
32 | 15B | -680 | 3.655928135 | 50 | 9 | 3 | 4
32 | 15B | -630 | 3.672437429 | 50 | 9 | 3 | 4
32 | 15B | -580 | 3.655519247 | 50 | 9 | 3 | 4
32 | 15B | -530 | 3.569153786 | 50 | 9 | 3 | 4
32 | 15B | -480 | 3.508650064 | 50 | 9 | 3 | 4
32 | 15B | -430 | 3.374037981 | 50 | 9 | 3 | 4
32 | 15B | -380 | 3.126742363 | 50 | 9 | 3 | 4
32 | 15B | -330 | 2.880601168 | 50 | 9 | 3 | 4
32 | 15B | -280 | 2.516946793 | 50 | 9 | 3 | 4
32 | 15B | -260 | 2.339422703 | 50 | 9 | 3 | 4
32 | 15B | -240 | 2.15059185 | 50 | 9 | 3 | 4
32 | 15B | -220 | 2.098730564 | 50 | 9 | 3 | 4
32 | 15B | -200 | 1.977410316 | 50 | 9 | 3 | 4
32 | 15B | -180 | 1.844031215 | 50 | 9 | 3 | 4
32 | 15B | -160 | 1.6539855 | 50 | 9 | 3 | 4
32 | 15B | -140 | 1.486788154 | 50 | 9 | 3 | 4
32 | 15B | -120 | 1.273557186 | 50 | 9 | 3 | 4
32 | 15B | -100 | 0.996039569 | 50 | 9 | 3 | 4
32 | 15B | -80 | 0.807226777 | 50 | 9 | 3 | 4
32 | 15B | -70 | 0.603137672 | 50 | 9 | 3 | 4
32 | 15B | -60 | 0.475869149 | 50 | 9 | 3 | 4
32 | 15B | -50 | 0.381180078 | 50 | 9 | 3 | 4
32 | 15B | -40 | 0.276513278 | 50 | 9 | 3 | 4
32 | 15B | -30 | 0.19037652 | 50 | 9 | 3 | 4
32 | 15B | -20 | 0.080206648 | 50 | 9 | 3 | 4
32 | 15B | -10 | 0.111023903 | 50 | 9 | 3 | 4
32 | 15B | 0 | -0.036494747 | 50 | 9 | 3 | 4

## DO-Copper
Experiment | Type | Depth (µm) | Concentration | DIC | pH | Phosphate | Free Chlorine
1 | 1B | -1210 | 8.22 | 10 | 7 | 0 | 4
1 | 1B | -1160 | 8.23 | 10 | 7 | 0 | 4
1 | 1B | -1110 | 8.24 | 10 | 7 | 0 | 4
1 | 1B | -1060 | 8.26 | 10 | 7 | 0 | 4
1 | 1B | -1010 | 8.27 | 10 | 7 | 0 | 4
1 | 1B | -960 | 8.27 | 10 | 7 | 0 | 4
1 | 1B | -910 | 8.28 | 10 | 7 | 0 | 4
1 | 1B | -860 | 8.3 | 10 | 7 | 0 | 4
1 | 1B | -810 | 8.29 | 10 | 7 | 0 | 4
1 | 1B | -760 | 8.28 | 10 | 7 | 0 | 4
1 | 1B | -710 | 8.28 | 10 | 7 | 0 | 4
1 | 1B | -660 | 8.27 | 10 | 7 | 0 | 4
1 | 1B | -610 | 8.23 | 10 | 7 | 0 | 4
1 | 1B | -560 | 8.21 | 10 | 7 | 0 | 4
1 | 1B | -510 | 8.18 | 10 | 7 | 0 | 4
1 | 1B | -460 | 8.14 | 10 | 7 | 0 | 4
1 | 1B | -410 | 8.08 | 10 | 7 | 0 | 4
1 | 1B | -360 | 8.03 | 10 | 7 | 0 | 4
1 | 1B | -310 | 7.92 | 10 | 7 | 0 | 4
1 | 1B | -290 | 7.85 | 10 | 7 | 0 | 4
1 | 1B | -270 | 7.82 | 10 | 7 | 0 | 4
1 | 1B | -250 | 7.77 | 10 | 7 | 0 | 4
1 | 1B | -230 | 7.71 | 10 | 7 | 0 | 4
1 | 1B | -210 | 7.66 | 10 | 7 | 0 | 4
1 | 1B | -190 | 7.62 | 10 | 7 | 0 | 4
1 | 1B | -170 | 7.58 | 10 | 7 | 0 | 4
1 | 1B | -150 | 7.53 | 10 | 7 | 0 | 4
1 | 1B | -130 | 7.51 | 10 | 7 | 0 | 4
1 | 1B | -110 | 7.45 | 10 | 7 | 0 | 4
1 | 1B | -100 | 7.41 | 10 | 7 | 0 | 4
1 | 1B | -90 | 7.4 | 10 | 7 | 0 | 4
1 | 1B | -80 | 7.36 | 10 | 7 | 0 | 4
1 | 1B | -70 | 7.35 | 10 | 7 | 0 | 4
1 | 1B | -60 | 7.32 | 10 | 7 | 0 | 4
1 | 1B | -50 | 7.29 | 10 | 7 | 0 | 4
1 | 1B | -40 | 7.32 | 10 | 7 | 0 | 4
1 | 1B | -30 | 7.24 | 10 | 7 | 0 | 4
1 | 1B | -20 | 7.19 | 10 | 7 | 0 | 4
1 | 1B | -10 | 7.17 | 10 | 7 | 0 | 4
2 | 1B | -1210 | 8.29 | 10 | 7 | 0 | 4
2 | 1B | -1160 | 8.3 | 10 | 7 | 0 | 4
2 | 1B | -1110 | 8.32 | 10 | 7 | 0 | 4
2 | 1B | -1060 | 8.31 | 10 | 7 | 0 | 4
2 | 1B | -1010 | 8.28 | 10 | 7 | 0 | 4
2 | 1B | -960 | 8.31 | 10 | 7 | 0 | 4
2 | 1B | -910 | 8.28 | 10 | 7 | 0 | 4
2 | 1B | -860 | 8.33 | 10 | 7 | 0 | 4
2 | 1B | -810 | 8.31 | 10 | 7 | 0 | 4
2 | 1B | -760 | 8.28 | 10 | 7 | 0 | 4
2 | 1B | -710 | 8.28 | 10 | 7 | 0 | 4
2 | 1B | -660 | 8.27 | 10 | 7 | 0 | 4
2 | 1B | -610 | 8.25 | 10 | 7 | 0 | 4
2 | 1B | -560 | 8.22 | 10 | 7 | 0 | 4
2 | 1B | -510 | 8.19 | 10 | 7 | 0 | 4
2 | 1B | -460 | 8.15 | 10 | 7 | 0 | 4
2 | 1B | -410 | 8.09 | 10 | 7 | 0 | 4
2 | 1B | -360 | 8.03 | 10 | 7 | 0 | 4
2 | 1B | -310 | 7.96 | 10 | 7 | 0 | 4
2 | 1B | -290 | 7.91 | 10 | 7 | 0 | 4
2 | 1B | -270 | 7.87 | 10 | 7 | 0 | 4
2 | 1B | -250 | 7.8 | 10 | 7 | 0 | 4
2 | 1B | -230 | 7.73 | 10 | 7 | 0 | 4
2 | 1B | -210 | 7.71 | 10 | 7 | 0 | 4
2 | 1B | -190 | 7.67 | 10 | 7 | 0 | 4
2 | 1B | -170 | 7.61 | 10 | 7 | 0 | 4
2 | 1B | -150 | 7.56 | 10 | 7 | 0 | 4
2 | 1B | -130 | 7.52 | 10 | 7 | 0 | 4
2 | 1B | -110 | 7.45 | 10 | 7 | 0 | 4
2 | 1B | -100 | 7.42 | 10 | 7 | 0 | 4
2 | 1B | -90 | 7.42 | 10 | 7 | 0 | 4
2 | 1B | -80 | 7.4 | 10 | 7 | 0 | 4
2 | 1B | -70 | 7.35 | 10 | 7 | 0 | 4
2 | 1B | -60 | 7.34 | 10 | 7 | 0 | 4
2 | 1B | -50 | 7.32 | 10 | 7 | 0 | 4
2 | 1B | -40 | 7.29 | 10 | 7 | 0 | 4
2 | 1B | -30 | 7.26 | 10 | 7 | 0 | 4
2 | 1B | -20 | 7.24 | 10 | 7 | 0 | 4
2 | 1B | -10 | 7.21 | 10 | 7 | 0 | 4
3 | 1B | -1210 | 8.266767502 | 10 | 7 | 0 | 4
3 | 1B | -1160 | 8.258335114 | 10 | 7 | 0 | 4
3 | 1B | -1110 | 8.267853737 | 10 | 7 | 0 | 4
3 | 1B | -1060 | 8.278047562 | 10 | 7 | 0 | 4
3 | 1B | -1010 | 8.277337074 | 10 | 7 | 0 | 4
3 | 1B | -960 | 8.272351265 | 10 | 7 | 0 | 4
3 | 1B | -910 | 8.271159172 | 10 | 7 | 0 | 4
3 | 1B | -860 | 8.271852493 | 10 | 7 | 0 | 4
3 | 1B | -810 | 8.285532951 | 10 | 7 | 0 | 4
3 | 1B | -760 | 8.277729988 | 10 | 7 | 0 | 4
3 | 1B | -710 | 8.276578903 | 10 | 7 | 0 | 4
3 | 1B | -660 | 8.277509689 | 10 | 7 | 0 | 4
3 | 1B | -610 | 8.254774094 | 10 | 7 | 0 | 4
3 | 1B | -560 | 8.229262352 | 10 | 7 | 0 | 4
3 | 1B | -510 | 8.195141792 | 10 | 7 | 0 | 4
3 | 1B | -460 | 8.158399582 | 10 | 7 | 0 | 4
3 | 1B | -410 | 8.112267494 | 10 | 7 | 0 | 4
3 | 1B | -360 | 8.033443451 | 10 | 7 | 0 | 4
3 | 1B | -310 | 7.97265625 | 10 | 7 | 0 | 4
3 | 1B | -290 | 7.911910534 | 10 | 7 | 0 | 4
3 | 1B | -270 | 7.883923054 | 10 | 7 | 0 | 4
3 | 1B | -250 | 7.845217228 | 10 | 7 | 0 | 4
3 | 1B | -230 | 7.811861038 | 10 | 7 | 0 | 4
3 | 1B | -210 | 7.779809952 | 10 | 7 | 0 | 4
3 | 1B | -190 | 7.741901875 | 10 | 7 | 0 | 4
3 | 1B | -170 | 7.709457874 | 10 | 7 | 0 | 4
3 | 1B | -150 | 7.651238918 | 10 | 7 | 0 | 4
3 | 1B | -130 | 7.603629112 | 10 | 7 | 0 | 4
3 | 1B | -110 | 7.552809715 | 10 | 7 | 0 | 4
3 | 1B | -100 | 7.527266979 | 10 | 7 | 0 | 4
3 | 1B | -90 | 7.492161751 | 10 | 7 | 0 | 4
3 | 1B | -80 | 7.46790123 | 10 | 7 | 0 | 4
3 | 1B | -70 | 7.434447289 | 10 | 7 | 0 | 4
3 | 1B | -60 | 7.425927639 | 10 | 7 | 0 | 4
3 | 1B | -50 | 7.414085865 | 10 | 7 | 0 | 4
3 | 1B | -40 | 7.376030922 | 10 | 7 | 0 | 4
3 | 1B | -30 | 7.32305479 | 10 | 7 | 0 | 4
3 | 1B | -20 | 7.305676937 | 10 | 7 | 0 | 4
3 | 1B | -10 | 7.289630413 | 10 | 7 | 0 | 4
4 | 1B | -1210 | 8.278949738 | 10 | 7 | 0 | 4
4 | 1B | -1160 | 8.264479637 | 10 | 7 | 0 | 4
4 | 1B | -1110 | 8.267294884 | 10 | 7 | 0 | 4
4 | 1B | -1060 | 8.266653061 | 10 | 7 | 0 | 4
4 | 1B | -1010 | 8.277312279 | 10 | 7 | 0 | 4
4 | 1B | -960 | 8.284608841 | 10 | 7 | 0 | 4
4 | 1B | -910 | 8.290745735 | 10 | 7 | 0 | 4
4 | 1B | -860 | 8.307020187 | 10 | 7 | 0 | 4
4 | 1B | -810 | 8.301093102 | 10 | 7 | 0 | 4
4 | 1B | -760 | 8.279762268 | 10 | 7 | 0 | 4
4 | 1B | -710 | 8.314574242 | 10 | 7 | 0 | 4
4 | 1B | -660 | 8.311792374 | 10 | 7 | 0 | 4
4 | 1B | -610 | 8.302786827 | 10 | 7 | 0 | 4
4 | 1B | -560 | 8.238162041 | 10 | 7 | 0 | 4
4 | 1B | -510 | 8.182934761 | 10 | 7 | 0 | 4
4 | 1B | -460 | 8.134506226 | 10 | 7 | 0 | 4
4 | 1B | -410 | 8.080498695 | 10 | 7 | 0 | 4
4 | 1B | -360 | 8.048178673 | 10 | 7 | 0 | 4
4 | 1B | -310 | 7.985441208 | 10 | 7 | 0 | 4
4 | 1B | -290 | 7.96086216 | 10 | 7 | 0 | 4
4 | 1B | -270 | 7.92138195 | 10 | 7 | 0 | 4
4 | 1B | -250 | 7.885169506 | 10 | 7 | 0 | 4
4 | 1B | -230 | 7.828084469 | 10 | 7 | 0 | 4
4 | 1B | -210 | 7.782120228 | 10 | 7 | 0 | 4
4 | 1B | -190 | 7.735289574 | 10 | 7 | 0 | 4
4 | 1B | -170 | 7.688803673 | 10 | 7 | 0 | 4
4 | 1B | -150 | 7.64277935 | 10 | 7 | 0 | 4
4 | 1B | -130 | 7.586732864 | 10 | 7 | 0 | 4
4 | 1B | -110 | 7.555481434 | 10 | 7 | 0 | 4
4 | 1B | -100 | 7.520668983 | 10 | 7 | 0 | 4
4 | 1B | -90 | 7.488368511 | 10 | 7 | 0 | 4
4 | 1B | -80 | 7.464074612 | 10 | 7 | 0 | 4
4 | 1B | -70 | 7.43073082 | 10 | 7 | 0 | 4
4 | 1B | -60 | 7.404837132 | 10 | 7 | 0 | 4
4 | 1B | -50 | 7.388206959 | 10 | 7 | 0 | 4
4 | 1B | -40 | 7.346181393 | 10 | 7 | 0 | 4
4 | 1B | -30 | 7.319340229 | 10 | 7 | 0 | 4
4 | 1B | -20 | 7.286073685 | 10 | 7 | 0 | 4
4 | 1B | -10 | 7.255549431 | 10 | 7 | 0 | 4
5 | 3B | -1220 | 8.28 | 10 | 7 | 3 | 4
5 | 3B | -1120 | 8.3 | 10 | 7 | 3 | 4
5 | 3B | -1020 | 8.32 | 10 | 7 | 3 | 4
5 | 3B | -920 | 8.33 | 10 | 7 | 3 | 4
5 | 3B | -820 | 8.28 | 10 | 7 | 3 | 4
5 | 3B | -720 | 8.26 | 10 | 7 | 3 | 4
5 | 3B | -620 | 8.18 | 10 | 7 | 3 | 4
5 | 3B | -570 | 8.14 | 10 | 7 | 3 | 4
5 | 3B | -520 | 8.09 | 10 | 7 | 3 | 4
5 | 3B | -470 | 8.04 | 10 | 7 | 3 | 4
5 | 3B | -420 | 7.99 | 10 | 7 | 3 | 4
5 | 3B | -370 | 7.9 | 10 | 7 | 3 | 4
5 | 3B | -320 | 7.83 | 10 | 7 | 3 | 4
5 | 3B | -300 | 7.79 | 10 | 7 | 3 | 4
5 | 3B | -280 | 7.74 | 10 | 7 | 3 | 4
5 | 3B | -260 | 7.71 | 10 | 7 | 3 | 4
5 | 3B | -240 | 7.68 | 10 | 7 | 3 | 4
5 | 3B | -220 | 7.66 | 10 | 7 | 3 | 4
5 | 3B | -200 | 7.61 | 10 | 7 | 3 | 4
5 | 3B | -180 | 7.6 | 10 | 7 | 3 | 4
5 | 3B | -160 | 7.57 | 10 | 7 | 3 | 4
5 | 3B | -140 | 7.55 | 10 | 7 | 3 | 4
5 | 3B | -120 | 7.54 | 10 | 7 | 3 | 4
5 | 3B | -110 | 7.52 | 10 | 7 | 3 | 4
5 | 3B | -100 | 7.52 | 10 | 7 | 3 | 4
5 | 3B | -90 | 7.52 | 10 | 7 | 3 | 4
5 | 3B | -80 | 7.52 | 10 | 7 | 3 | 4
5 | 3B | -70 | 7.51 | 10 | 7 | 3 | 4
5 | 3B | -60 | 7.51 | 10 | 7 | 3 | 4
5 | 3B | -50 | 7.5 | 10 | 7 | 3 | 4
5 | 3B | -40 | 7.49 | 10 | 7 | 3 | 4
5 | 3B | -30 | 7.47 | 10 | 7 | 3 | 4
5 | 3B | -20 | 7.49 | 10 | 7 | 3 | 4
6 | 3B | -1220 | 8.316370964 | 10 | 7 | 3 | 4
6 | 3B | -1120 | 8.319547653 | 10 | 7 | 3 | 4
6 | 3B | -1020 | 8.320773125 | 10 | 7 | 3 | 4
6 | 3B | -920 | 8.316796303 | 10 | 7 | 3 | 4
6 | 3B | -820 | 8.302901268 | 10 | 7 | 3 | 4
6 | 3B | -720 | 8.278347969 | 10 | 7 | 3 | 4
6 | 3B | -620 | 8.240657806 | 10 | 7 | 3 | 4
6 | 3B | -570 | 8.204992294 | 10 | 7 | 3 | 4
6 | 3B | -520 | 8.171346664 | 10 | 7 | 3 | 4
6 | 3B | -470 | 8.136704445 | 10 | 7 | 3 | 4
6 | 3B | -420 | 8.072392464 | 10 | 7 | 3 | 4
6 | 3B | -370 | 7.992499352 | 10 | 7 | 3 | 4
6 | 3B | -320 | 7.926527023 | 10 | 7 | 3 | 4
6 | 3B | -300 | 7.893433094 | 10 | 7 | 3 | 4
6 | 3B | -280 | 7.84076643 | 10 | 7 | 3 | 4
6 | 3B | -260 | 7.811360359 | 10 | 7 | 3 | 4
6 | 3B | -240 | 7.764362812 | 10 | 7 | 3 | 4
6 | 3B | -220 | 7.733632088 | 10 | 7 | 3 | 4
6 | 3B | -200 | 7.693400383 | 10 | 7 | 3 | 4
6 | 3B | -180 | 7.649441242 | 10 | 7 | 3 | 4
6 | 3B | -160 | 7.607439995 | 10 | 7 | 3 | 4
6 | 3B | -140 | 7.573336124 | 10 | 7 | 3 | 4
6 | 3B | -120 | 7.531380177 | 10 | 7 | 3 | 4
6 | 3B | -110 | 7.50377512 | 10 | 7 | 3 | 4
6 | 3B | -100 | 7.478201389 | 10 | 7 | 3 | 4
6 | 3B | -90 | 7.455311298 | 10 | 7 | 3 | 4
6 | 3B | -80 | 7.425673008 | 10 | 7 | 3 | 4
6 | 3B | -70 | 7.414851665 | 10 | 7 | 3 | 4
6 | 3B | -60 | 7.387804985 | 10 | 7 | 3 | 4
6 | 3B | -50 | 7.370585918 | 10 | 7 | 3 | 4
6 | 3B | -40 | 7.345736027 | 10 | 7 | 3 | 4
6 | 3B | -30 | 7.332549095 | 10 | 7 | 3 | 4
6 | 3B | -20 | 7.320053101 | 10 | 7 | 3 | 4
7 | 3B | -1220 | 8.46 | 10 | 7 | 3 | 4
7 | 3B | -1170 | 8.44 | 10 | 7 | 3 | 4
7 | 3B | -1120 | 8.42 | 10 | 7 | 3 | 4
7 | 3B | -1070 | 8.41 | 10 | 7 | 3 | 4
7 | 3B | -1020 | 8.39 | 10 | 7 | 3 | 4
7 | 3B | -970 | 8.36 | 10 | 7 | 3 | 4
7 | 3B | -920 | 8.32 | 10 | 7 | 3 | 4
7 | 3B | -870 | 8.28 | 10 | 7 | 3 | 4
7 | 3B | -820 | 8.24 | 10 | 7 | 3 | 4
7 | 3B | -770 | 8.23 | 10 | 7 | 3 | 4
7 | 3B | -720 | 8.19 | 10 | 7 | 3 | 4
7 | 3B | -670 | 8.15 | 10 | 7 | 3 | 4
7 | 3B | -620 | 8.11 | 10 | 7 | 3 | 4
7 | 3B | -570 | 8.08 | 10 | 7 | 3 | 4
7 | 3B | -520 | 8.05 | 10 | 7 | 3 | 4
7 | 3B | -470 | 7.98 | 10 | 7 | 3 | 4
7 | 3B | -420 | 7.92 | 10 | 7 | 3 | 4
7 | 3B | -370 | 7.85 | 10 | 7 | 3 | 4
7 | 3B | -320 | 7.82 | 10 | 7 | 3 | 4
7 | 3B | -300 | 7.79 | 10 | 7 | 3 | 4
7 | 3B | -280 | 7.75 | 10 | 7 | 3 | 4
7 | 3B | -260 | 7.73 | 10 | 7 | 3 | 4
7 | 3B | -240 | 7.7 | 10 | 7 | 3 | 4
7 | 3B | -220 | 7.67 | 10 | 7 | 3 | 4
7 | 3B | -200 | 7.64 | 10 | 7 | 3 | 4
7 | 3B | -180 | 7.61 | 10 | 7 | 3 | 4
7 | 3B | -160 | 7.59 | 10 | 7 | 3 | 4
7 | 3B | -140 | 7.56 | 10 | 7 | 3 | 4
7 | 3B | -120 | 7.53 | 10 | 7 | 3 | 4
7 | 3B | -110 | 7.52 | 10 | 7 | 3 | 4
7 | 3B | -100 | 7.52 | 10 | 7 | 3 | 4
7 | 3B | -90 | 7.47 | 10 | 7 | 3 | 4
7 | 3B | -80 | 7.46 | 10 | 7 | 3 | 4
7 | 3B | -70 | 7.43 | 10 | 7 | 3 | 4
7 | 3B | -60 | 7.41 | 10 | 7 | 3 | 4
7 | 3B | -50 | 7.4 | 10 | 7 | 3 | 4
7 | 3B | -40 | 7.38 | 10 | 7 | 3 | 4
7 | 3B | -30 | 7.37 | 10 | 7 | 3 | 4
7 | 3B | -20 | 7.36 | 10 | 7 | 3 | 4
8 | 3B | -1220 | 8.18 | 10 | 7 | 3 | 4
8 | 3B | -1170 | 8.16 | 10 | 7 | 3 | 4
8 | 3B | -1120 | 8.17 | 10 | 7 | 3 | 4
8 | 3B | -1070 | 8.19 | 10 | 7 | 3 | 4
8 | 3B | -1020 | 8.23 | 10 | 7 | 3 | 4
8 | 3B | -970 | 8.24 | 10 | 7 | 3 | 4
8 | 3B | -920 | 8.24 | 10 | 7 | 3 | 4
8 | 3B | -870 | 8.23 | 10 | 7 | 3 | 4
8 | 3B | -820 | 8.2 | 10 | 7 | 3 | 4
8 | 3B | -770 | 8.19 | 10 | 7 | 3 | 4
8 | 3B | -720 | 8.14 | 10 | 7 | 3 | 4
8 | 3B | -670 | 8.1 | 10 | 7 | 3 | 4
8 | 3B | -620 | 8.06 | 10 | 7 | 3 | 4
8 | 3B | -570 | 8.03 | 10 | 7 | 3 | 4
8 | 3B | -520 | 7.99 | 10 | 7 | 3 | 4
8 | 3B | -470 | 7.94 | 10 | 7 | 3 | 4
8 | 3B | -420 | 7.9 | 10 | 7 | 3 | 4
8 | 3B | -370 | 7.85 | 10 | 7 | 3 | 4
8 | 3B | -320 | 7.81 | 10 | 7 | 3 | 4
8 | 3B | -300 | 7.79 | 10 | 7 | 3 | 4
8 | 3B | -280 | 7.76 | 10 | 7 | 3 | 4
8 | 3B | -260 | 7.73 | 10 | 7 | 3 | 4
8 | 3B | -240 | 7.71 | 10 | 7 | 3 | 4
8 | 3B | -220 | 7.7 | 10 | 7 | 3 | 4
8 | 3B | -200 | 7.68 | 10 | 7 | 3 | 4
8 | 3B | -180 | 7.66 | 10 | 7 | 3 | 4
8 | 3B | -160 | 7.63 | 10 | 7 | 3 | 4
8 | 3B | -140 | 7.61 | 10 | 7 | 3 | 4
8 | 3B | -120 | 7.57 | 10 | 7 | 3 | 4
8 | 3B | -110 | 7.57 | 10 | 7 | 3 | 4
8 | 3B | -100 | 7.55 | 10 | 7 | 3 | 4
8 | 3B | -90 | 7.54 | 10 | 7 | 3 | 4
8 | 3B | -80 | 7.53 | 10 | 7 | 3 | 4
8 | 3B | -70 | 7.52 | 10 | 7 | 3 | 4
8 | 3B | -60 | 7.51 | 10 | 7 | 3 | 4
8 | 3B | -50 | 7.5 | 10 | 7 | 3 | 4
8 | 3B | -40 | 7.48 | 10 | 7 | 3 | 4
8 | 3B | -30 | 7.47 | 10 | 7 | 3 | 4
8 | 3B | -20 | 7.46 | 10 | 7 | 3 | 4
9 | 5B | -1220 | 8.474177361 | 10 | 9 | 0 | 4
9 | 5B | -1170 | 8.483906746 | 10 | 9 | 0 | 4
9 | 5B | -1120 | 8.472655296 | 10 | 9 | 0 | 4
9 | 5B | -1070 | 8.459954262 | 10 | 9 | 0 | 4
9 | 5B | -1020 | 8.465081215 | 10 | 9 | 0 | 4
9 | 5B | -970 | 8.49297905 | 10 | 9 | 0 | 4
9 | 5B | -920 | 8.474420547 | 10 | 9 | 0 | 4
9 | 5B | -870 | 8.460289001 | 10 | 9 | 0 | 4
9 | 5B | -820 | 8.426447868 | 10 | 9 | 0 | 4
9 | 5B | -770 | 8.413193703 | 10 | 9 | 0 | 4
9 | 5B | -720 | 8.421722412 | 10 | 9 | 0 | 4
9 | 5B | -670 | 8.446360588 | 10 | 9 | 0 | 4
9 | 5B | -620 | 8.457180023 | 10 | 9 | 0 | 4
9 | 5B | -570 | 8.420420647 | 10 | 9 | 0 | 4
9 | 5B | -520 | 8.375445366 | 10 | 9 | 0 | 4
9 | 5B | -470 | 8.369900703 | 10 | 9 | 0 | 4
9 | 5B | -420 | 8.364356041 | 10 | 9 | 0 | 4
9 | 5B | -370 | 8.313757896 | 10 | 9 | 0 | 4
9 | 5B | -320 | 8.256563187 | 10 | 9 | 0 | 4
9 | 5B | -300 | 8.208881378 | 10 | 9 | 0 | 4
9 | 5B | -280 | 8.170670509 | 10 | 9 | 0 | 4
9 | 5B | -260 | 8.142174721 | 10 | 9 | 0 | 4
9 | 5B | -240 | 8.149492264 | 10 | 9 | 0 | 4
9 | 5B | -220 | 8.138336182 | 10 | 9 | 0 | 4
9 | 5B | -200 | 8.116184235 | 10 | 9 | 0 | 4
9 | 5B | -180 | 8.085418701 | 10 | 9 | 0 | 4
9 | 5B | -160 | 8.057206154 | 10 | 9 | 0 | 4
9 | 5B | -140 | 8.039021492 | 10 | 9 | 0 | 4
9 | 5B | -120 | 8.004545212 | 10 | 9 | 0 | 4
9 | 5B | -110 | 7.979640961 | 10 | 9 | 0 | 4
9 | 5B | -100 | 7.946810246 | 10 | 9 | 0 | 4
9 | 5B | -90 | 7.918025017 | 10 | 9 | 0 | 4
9 | 5B | -80 | 7.8910923 | 10 | 9 | 0 | 4
9 | 5B | -70 | 7.872542858 | 10 | 9 | 0 | 4
9 | 5B | -60 | 7.856538296 | 10 | 9 | 0 | 4
9 | 5B | -50 | 7.839181423 | 10 | 9 | 0 | 4
9 | 5B | -40 | 7.810707092 | 10 | 9 | 0 | 4
9 | 5B | -30 | 7.77752161 | 10 | 9 | 0 | 4
9 | 5B | -20 | 7.734746456 | 10 | 9 | 0 | 4
10 | 5B | -1220 | 8.329626083 | 10 | 9 | 0 | 4
10 | 5B | -1170 | 8.315010071 | 10 | 9 | 0 | 4
10 | 5B | -1120 | 8.294096947 | 10 | 9 | 0 | 4
10 | 5B | -1070 | 8.27447319 | 10 | 9 | 0 | 4
10 | 5B | -1020 | 8.287139893 | 10 | 9 | 0 | 4
10 | 5B | -970 | 8.316547394 | 10 | 9 | 0 | 4
10 | 5B | -920 | 8.320349693 | 10 | 9 | 0 | 4
10 | 5B | -870 | 8.303977013 | 10 | 9 | 0 | 4
10 | 5B | -820 | 8.291335106 | 10 | 9 | 0 | 4
10 | 5B | -770 | 8.282546043 | 10 | 9 | 0 | 4
10 | 5B | -720 | 8.336219788 | 10 | 9 | 0 | 4
10 | 5B | -670 | 8.293228149 | 10 | 9 | 0 | 4
10 | 5B | -620 | 8.271138191 | 10 | 9 | 0 | 4
10 | 5B | -570 | 8.240779877 | 10 | 9 | 0 | 4
10 | 5B | -520 | 8.201817513 | 10 | 9 | 0 | 4
10 | 5B | -470 | 8.171822548 | 10 | 9 | 0 | 4
10 | 5B | -420 | 8.159924507 | 10 | 9 | 0 | 4
10 | 5B | -370 | 8.138968468 | 10 | 9 | 0 | 4
10 | 5B | -320 | 8.094044685 | 10 | 9 | 0 | 4
10 | 5B | -300 | 8.068212509 | 10 | 9 | 0 | 4
10 | 5B | -280 | 8.048603058 | 10 | 9 | 0 | 4
10 | 5B | -260 | 8.023571968 | 10 | 9 | 0 | 4
10 | 5B | -240 | 8.007102966 | 10 | 9 | 0 | 4
10 | 5B | -220 | 7.975737572 | 10 | 9 | 0 | 4
10 | 5B | -200 | 7.921895027 | 10 | 9 | 0 | 4
10 | 5B | -180 | 7.88810873 | 10 | 9 | 0 | 4
10 | 5B | -160 | 7.86764431 | 10 | 9 | 0 | 4
10 | 5B | -140 | 7.850632668 | 10 | 9 | 0 | 4
10 | 5B | -120 | 7.825446129 | 10 | 9 | 0 | 4
10 | 5B | -110 | 7.803424358 | 10 | 9 | 0 | 4
10 | 5B | -100 | 7.783632755 | 10 | 9 | 0 | 4
10 | 5B | -90 | 7.763999939 | 10 | 9 | 0 | 4
10 | 5B | -80 | 7.740778446 | 10 | 9 | 0 | 4
10 | 5B | -70 | 7.717438221 | 10 | 9 | 0 | 4
10 | 5B | -60 | 7.688138485 | 10 | 9 | 0 | 4
10 | 5B | -50 | 7.658120632 | 10 | 9 | 0 | 4
10 | 5B | -40 | 7.624163628 | 10 | 9 | 0 | 4
10 | 5B | -30 | 7.585741043 | 10 | 9 | 0 | 4
10 | 5B | -20 | 7.54480648 | 10 | 9 | 0 | 4
11 | 5B | -1220 | 8.289656639 | 10 | 9 | 0 | 4
11 | 5B | -1170 | 8.285888672 | 10 | 9 | 0 | 4
11 | 5B | -1120 | 8.277482033 | 10 | 9 | 0 | 4
11 | 5B | -1070 | 8.260014534 | 10 | 9 | 0 | 4
11 | 5B | -1020 | 8.232294083 | 10 | 9 | 0 | 4
11 | 5B | -970 | 8.188702583 | 10 | 9 | 0 | 4
11 | 5B | -920 | 8.160674095 | 10 | 9 | 0 | 4
11 | 5B | -870 | 8.18052578 | 10 | 9 | 0 | 4
11 | 5B | -820 | 8.228225708 | 10 | 9 | 0 | 4
11 | 5B | -770 | 8.264001846 | 10 | 9 | 0 | 4
11 | 5B | -720 | 8.292191505 | 10 | 9 | 0 | 4
11 | 5B | -670 | 8.3514328 | 10 | 9 | 0 | 4
11 | 5B | -620 | 8.270149231 | 10 | 9 | 0 | 4
11 | 5B | -570 | 8.244084358 | 10 | 9 | 0 | 4
11 | 5B | -520 | 8.220081329 | 10 | 9 | 0 | 4
11 | 5B | -470 | 8.19685173 | 10 | 9 | 0 | 4
11 | 5B | -420 | 8.230790138 | 10 | 9 | 0 | 4
11 | 5B | -370 | 8.357995987 | 10 | 9 | 0 | 4
11 | 5B | -320 | 8.116411209 | 10 | 9 | 0 | 4
11 | 5B | -300 | 7.975813866 | 10 | 9 | 0 | 4
11 | 5B | -280 | 7.941170216 | 10 | 9 | 0 | 4
11 | 5B | -260 | 7.939767361 | 10 | 9 | 0 | 4
11 | 5B | -240 | 7.943460464 | 10 | 9 | 0 | 4
11 | 5B | -220 | 7.94442749 | 10 | 9 | 0 | 4
11 | 5B | -200 | 7.93085146 | 10 | 9 | 0 | 4
11 | 5B | -180 | 7.905137062 | 10 | 9 | 0 | 4
11 | 5B | -160 | 7.87429285 | 10 | 9 | 0 | 4
11 | 5B | -140 | 7.846496105 | 10 | 9 | 0 | 4
11 | 5B | -120 | 7.819256783 | 10 | 9 | 0 | 4
11 | 5B | -110 | 7.794865131 | 10 | 9 | 0 | 4
11 | 5B | -100 | 7.771235943 | 10 | 9 | 0 | 4
11 | 5B | -90 | 7.767214775 | 10 | 9 | 0 | 4
11 | 5B | -80 | 7.727004528 | 10 | 9 | 0 | 4
11 | 5B | -70 | 7.845204353 | 10 | 9 | 0 | 4
11 | 5B | -60 | 7.705001354 | 10 | 9 | 0 | 4
11 | 5B | -50 | 7.682656765 | 10 | 9 | 0 | 4
11 | 5B | -40 | 7.668450356 | 10 | 9 | 0 | 4
11 | 5B | -30 | 7.640851974 | 10 | 9 | 0 | 4
11 | 5B | -20 | 7.608532429 | 10 | 9 | 0 | 4
12 | 5B | -1220 | 8.318515778 | 10 | 9 | 0 | 4
12 | 5B | -1170 | 8.308123589 | 10 | 9 | 0 | 4
12 | 5B | -1120 | 8.302753448 | 10 | 9 | 0 | 4
12 | 5B | -1070 | 8.301093102 | 10 | 9 | 0 | 4
12 | 5B | -1020 | 8.300009727 | 10 | 9 | 0 | 4
12 | 5B | -970 | 8.599035263 | 10 | 9 | 0 | 4
12 | 5B | -920 | 8.517790794 | 10 | 9 | 0 | 4
12 | 5B | -870 | 8.304056168 | 10 | 9 | 0 | 4
12 | 5B | -820 | 8.461790085 | 10 | 9 | 0 | 4
12 | 5B | -770 | 8.318161011 | 10 | 9 | 0 | 4
12 | 5B | -720 | 8.315560341 | 10 | 9 | 0 | 4
12 | 5B | -670 | 8.311839104 | 10 | 9 | 0 | 4
12 | 5B | -620 | 8.317617416 | 10 | 9 | 0 | 4
12 | 5B | -570 | 8.300931931 | 10 | 9 | 0 | 4
12 | 5B | -520 | 8.277394295 | 10 | 9 | 0 | 4
12 | 5B | -470 | 8.240340233 | 10 | 9 | 0 | 4
12 | 5B | -420 | 8.191604614 | 10 | 9 | 0 | 4
12 | 5B | -370 | 8.139100075 | 10 | 9 | 0 | 4
12 | 5B | -320 | 8.086005211 | 10 | 9 | 0 | 4
12 | 5B | -300 | 8.051457405 | 10 | 9 | 0 | 4
12 | 5B | -280 | 8.013924599 | 10 | 9 | 0 | 4
12 | 5B | -260 | 7.984165668 | 10 | 9 | 0 | 4
12 | 5B | -240 | 7.953794003 | 10 | 9 | 0 | 4
12 | 5B | -220 | 7.922539234 | 10 | 9 | 0 | 4
12 | 5B | -200 | 7.889999866 | 10 | 9 | 0 | 4
12 | 5B | -180 | 7.8600173 | 10 | 9 | 0 | 4
12 | 5B | -160 | 7.829193592 | 10 | 9 | 0 | 4
12 | 5B | -140 | 7.795805454 | 10 | 9 | 0 | 4
12 | 5B | -120 | 7.763701916 | 10 | 9 | 0 | 4
12 | 5B | -110 | 7.88715744 | 10 | 9 | 0 | 4
12 | 5B | -100 | 7.772977352 | 10 | 9 | 0 | 4
12 | 5B | -90 | 7.727352619 | 10 | 9 | 0 | 4
12 | 5B | -80 | 7.733455658 | 10 | 9 | 0 | 4
12 | 5B | -70 | 7.726747036 | 10 | 9 | 0 | 4
12 | 5B | -60 | 7.70279932 | 10 | 9 | 0 | 4
12 | 5B | -50 | 7.676916122 | 10 | 9 | 0 | 4
12 | 5B | -40 | 7.651788712 | 10 | 9 | 0 | 4
12 | 5B | -30 | 7.623394489 | 10 | 9 | 0 | 4
12 | 5B | -20 | 7.592359066 | 10 | 9 | 0 | 4
13 | 7B | -1230 | 8.295118332 | 10 | 9 | 3 | 4
13 | 7B | -1180 | 8.300575256 | 10 | 9 | 3 | 4
13 | 7B | -1130 | 8.319446564 | 10 | 9 | 3 | 4
13 | 7B | -1080 | 8.339979172 | 10 | 9 | 3 | 4
13 | 7B | -1030 | 8.371545792 | 10 | 9 | 3 | 4
13 | 7B | -980 | 8.388090134 | 10 | 9 | 3 | 4
13 | 7B | -930 | 8.377567291 | 10 | 9 | 3 | 4
13 | 7B | -880 | 8.367105484 | 10 | 9 | 3 | 4
13 | 7B | -830 | 8.357774734 | 10 | 9 | 3 | 4
13 | 7B | -780 | 8.339640617 | 10 | 9 | 3 | 4
13 | 7B | -730 | 8.332025528 | 10 | 9 | 3 | 4
13 | 7B | -680 | 8.348314285 | 10 | 9 | 3 | 4
13 | 7B | -630 | 8.338380814 | 10 | 9 | 3 | 4
13 | 7B | -580 | 8.294007301 | 10 | 9 | 3 | 4
13 | 7B | -530 | 8.254607201 | 10 | 9 | 3 | 4
13 | 7B | -480 | 8.224264145 | 10 | 9 | 3 | 4
13 | 7B | -430 | 8.208415985 | 10 | 9 | 3 | 4
13 | 7B | -380 | 8.1811409 | 10 | 9 | 3 | 4
13 | 7B | -330 | 8.141308784 | 10 | 9 | 3 | 4
13 | 7B | -230 | 7.984352589 | 10 | 9 | 3 | 4
13 | 7B | -210 | 7.975941181 | 10 | 9 | 3 | 4
13 | 7B | -190 | 7.949860096 | 10 | 9 | 3 | 4
13 | 7B | -170 | 7.934428215 | 10 | 9 | 3 | 4
13 | 7B | -150 | 7.91685915 | 10 | 9 | 3 | 4
13 | 7B | -130 | 7.903208733 | 10 | 9 | 3 | 4
13 | 7B | -120 | 7.892121315 | 10 | 9 | 3 | 4
13 | 7B | -110 | 7.873476982 | 10 | 9 | 3 | 4
13 | 7B | -100 | 7.861328125 | 10 | 9 | 3 | 4
13 | 7B | -90 | 7.833668709 | 10 | 9 | 3 | 4
13 | 7B | -80 | 7.8098979 | 10 | 9 | 3 | 4
13 | 7B | -70 | 7.783420563 | 10 | 9 | 3 | 4
13 | 7B | -60 | 7.757591248 | 10 | 9 | 3 | 4
13 | 7B | -50 | 7.734385014 | 10 | 9 | 3 | 4
13 | 7B | -40 | 7.72050333 | 10 | 9 | 3 | 4
13 | 7B | -30 | 7.706281662 | 10 | 9 | 3 | 4
14 | 7B | -1230 | 8.305067062 | 10 | 9 | 3 | 4
14 | 7B | -1180 | 8.306385994 | 10 | 9 | 3 | 4
14 | 7B | -1130 | 8.310014725 | 10 | 9 | 3 | 4
14 | 7B | -1080 | 8.309648514 | 10 | 9 | 3 | 4
14 | 7B | -1030 | 8.305177689 | 10 | 9 | 3 | 4
14 | 7B | -980 | 8.306550026 | 10 | 9 | 3 | 4
14 | 7B | -930 | 8.303827286 | 10 | 9 | 3 | 4
14 | 7B | -880 | 8.295657158 | 10 | 9 | 3 | 4
14 | 7B | -830 | 8.293329239 | 10 | 9 | 3 | 4
14 | 7B | -780 | 8.28133297 | 10 | 9 | 3 | 4
14 | 7B | -730 | 8.280898094 | 10 | 9 | 3 | 4
14 | 7B | -680 | 8.285497665 | 10 | 9 | 3 | 4
14 | 7B | -630 | 8.284046173 | 10 | 9 | 3 | 4
14 | 7B | -580 | 8.265982628 | 10 | 9 | 3 | 4
14 | 7B | -530 | 8.242381096 | 10 | 9 | 3 | 4
14 | 7B | -480 | 8.208189011 | 10 | 9 | 3 | 4
14 | 7B | -430 | 8.162695885 | 10 | 9 | 3 | 4
14 | 7B | -380 | 8.109088898 | 10 | 9 | 3 | 4
14 | 7B | -330 | 8.051181793 | 10 | 9 | 3 | 4
14 | 7B | -230 | 7.931740284 | 10 | 9 | 3 | 4
14 | 7B | -210 | 7.909576416 | 10 | 9 | 3 | 4
14 | 7B | -190 | 7.893982887 | 10 | 9 | 3 | 4
14 | 7B | -170 | 7.859466553 | 10 | 9 | 3 | 4
14 | 7B | -150 | 7.839497089 | 10 | 9 | 3 | 4
14 | 7B | -130 | 7.80197525 | 10 | 9 | 3 | 4
14 | 7B | -120 | 7.780967712 | 10 | 9 | 3 | 4
14 | 7B | -110 | 7.75019455 | 10 | 9 | 3 | 4
14 | 7B | -100 | 7.725969791 | 10 | 9 | 3 | 4
14 | 7B | -90 | 7.705102921 | 10 | 9 | 3 | 4
14 | 7B | -80 | 7.679385662 | 10 | 9 | 3 | 4
14 | 7B | -70 | 7.660432816 | 10 | 9 | 3 | 4
14 | 7B | -60 | 7.644653797 | 10 | 9 | 3 | 4
14 | 7B | -50 | 7.632051945 | 10 | 9 | 3 | 4
14 | 7B | -40 | 7.621117115 | 10 | 9 | 3 | 4
14 | 7B | -30 | 7.602629185 | 10 | 9 | 3 | 4
15 | 7B | -1230 | 8.297603607 | 10 | 9 | 3 | 4
15 | 7B | -1180 | 8.279003143 | 10 | 9 | 3 | 4
15 | 7B | -1130 | 8.285499573 | 10 | 9 | 3 | 4
15 | 7B | -1080 | 8.277220726 | 10 | 9 | 3 | 4
15 | 7B | -1030 | 8.275891304 | 10 | 9 | 3 | 4
15 | 7B | -980 | 8.288247108 | 10 | 9 | 3 | 4
15 | 7B | -930 | 8.283510208 | 10 | 9 | 3 | 4
15 | 7B | -880 | 8.289333344 | 10 | 9 | 3 | 4
15 | 7B | -830 | 8.284424782 | 10 | 9 | 3 | 4
15 | 7B | -780 | 8.277355194 | 10 | 9 | 3 | 4
15 | 7B | -730 | 8.26875782 | 10 | 9 | 3 | 4
15 | 7B | -680 | 8.282945633 | 10 | 9 | 3 | 4
15 | 7B | -630 | 8.279226303 | 10 | 9 | 3 | 4
15 | 7B | -580 | 8.282618523 | 10 | 9 | 3 | 4
15 | 7B | -530 | 8.276836395 | 10 | 9 | 3 | 4
15 | 7B | -480 | 8.253393173 | 10 | 9 | 3 | 4
15 | 7B | -430 | 8.228125572 | 10 | 9 | 3 | 4
15 | 7B | -380 | 8.18201828 | 10 | 9 | 3 | 4
15 | 7B | -330 | 8.135163307 | 10 | 9 | 3 | 4
15 | 7B | -310 | 8.105949402 | 10 | 9 | 3 | 4
15 | 7B | -290 | 8.068296432 | 10 | 9 | 3 | 4
15 | 7B | -270 | 8.031625748 | 10 | 9 | 3 | 4
15 | 7B | -250 | 8.005431175 | 10 | 9 | 3 | 4
15 | 7B | -230 | 7.988837242 | 10 | 9 | 3 | 4
15 | 7B | -210 | 7.977581978 | 10 | 9 | 3 | 4
15 | 7B | -190 | 7.972919941 | 10 | 9 | 3 | 4
15 | 7B | -170 | 7.950149059 | 10 | 9 | 3 | 4
15 | 7B | -150 | 7.923578262 | 10 | 9 | 3 | 4
15 | 7B | -130 | 7.886410713 | 10 | 9 | 3 | 4
15 | 7B | -120 | 7.859806061 | 10 | 9 | 3 | 4
15 | 7B | -110 | 7.841902256 | 10 | 9 | 3 | 4
15 | 7B | -100 | 7.822594643 | 10 | 9 | 3 | 4
15 | 7B | -90 | 7.795978546 | 10 | 9 | 3 | 4
15 | 7B | -80 | 7.772773743 | 10 | 9 | 3 | 4
15 | 7B | -70 | 7.756860256 | 10 | 9 | 3 | 4
15 | 7B | -60 | 7.758266449 | 10 | 9 | 3 | 4
15 | 7B | -50 | 7.743029594 | 10 | 9 | 3 | 4
15 | 7B | -40 | 7.729533672 | 10 | 9 | 3 | 4
15 | 7B | -30 | 7.71319437 | 10 | 9 | 3 | 4
16 | 7B | -1230 | 8.278910637 | 10 | 9 | 3 | 4
16 | 7B | -1180 | 8.276177406 | 10 | 9 | 3 | 4
16 | 7B | -1130 | 8.26765728 | 10 | 9 | 3 | 4
16 | 7B | -1080 | 8.259426117 | 10 | 9 | 3 | 4
16 | 7B | -1030 | 8.294169426 | 10 | 9 | 3 | 4
16 | 7B | -980 | 8.277441978 | 10 | 9 | 3 | 4
16 | 7B | -930 | 8.284882545 | 10 | 9 | 3 | 4
16 | 7B | -880 | 8.277885437 | 10 | 9 | 3 | 4
16 | 7B | -830 | 8.276041031 | 10 | 9 | 3 | 4
16 | 7B | -780 | 8.278524399 | 10 | 9 | 3 | 4
16 | 7B | -730 | 8.282212257 | 10 | 9 | 3 | 4
16 | 7B | -680 | 8.280653954 | 10 | 9 | 3 | 4
16 | 7B | -630 | 8.278334618 | 10 | 9 | 3 | 4
16 | 7B | -580 | 8.26774025 | 10 | 9 | 3 | 4
16 | 7B | -530 | 8.257173538 | 10 | 9 | 3 | 4
16 | 7B | -480 | 8.256528854 | 10 | 9 | 3 | 4
16 | 7B | -430 | 8.256929398 | 10 | 9 | 3 | 4
16 | 7B | -380 | 8.23162365 | 10 | 9 | 3 | 4
16 | 7B | -330 | 8.197052002 | 10 | 9 | 3 | 4
16 | 7B | -310 | 8.15713501 | 10 | 9 | 3 | 4
16 | 7B | -290 | 8.112895012 | 10 | 9 | 3 | 4
16 | 7B | -270 | 8.066450119 | 10 | 9 | 3 | 4
16 | 7B | -250 | 8.034700394 | 10 | 9 | 3 | 4
16 | 7B | -230 | 8.006082535 | 10 | 9 | 3 | 4
16 | 7B | -210 | 7.97104454 | 10 | 9 | 3 | 4
16 | 7B | -190 | 7.934837341 | 10 | 9 | 3 | 4
16 | 7B | -170 | 7.912175179 | 10 | 9 | 3 | 4
16 | 7B | -150 | 7.904120445 | 10 | 9 | 3 | 4
16 | 7B | -130 | 7.884333611 | 10 | 9 | 3 | 4
16 | 7B | -120 | 7.871626854 | 10 | 9 | 3 | 4
16 | 7B | -110 | 7.859780312 | 10 | 9 | 3 | 4
16 | 7B | -100 | 7.840348244 | 10 | 9 | 3 | 4
16 | 7B | -90 | 7.809531212 | 10 | 9 | 3 | 4
16 | 7B | -80 | 7.798029423 | 10 | 9 | 3 | 4
16 | 7B | -70 | 7.773537159 | 10 | 9 | 3 | 4
16 | 7B | -60 | 7.757976532 | 10 | 9 | 3 | 4
16 | 7B | -50 | 7.732439041 | 10 | 9 | 3 | 4
16 | 7B | -40 | 7.714026451 | 10 | 9 | 3 | 4
16 | 7B | -30 | 7.697428703 | 10 | 9 | 3 | 4
17 | 9B | -1230 | 8.261620522 | 50 | 7 | 0 | 4
17 | 9B | -1180 | 8.270417213 | 50 | 7 | 0 | 4
17 | 9B | -1130 | 8.26244545 | 50 | 7 | 0 | 4
17 | 9B | -1080 | 8.2582407 | 50 | 7 | 0 | 4
17 | 9B | -1030 | 8.250271797 | 50 | 7 | 0 | 4
17 | 9B | -980 | 8.247014999 | 50 | 7 | 0 | 4
17 | 9B | -930 | 8.243245125 | 50 | 7 | 0 | 4
17 | 9B | -880 | 8.23393631 | 50 | 7 | 0 | 4
17 | 9B | -830 | 8.212751389 | 50 | 7 | 0 | 4
17 | 9B | -780 | 8.192477226 | 50 | 7 | 0 | 4
17 | 9B | -730 | 8.170290947 | 50 | 7 | 0 | 4
17 | 9B | -680 | 8.172398567 | 50 | 7 | 0 | 4
17 | 9B | -630 | 8.151350021 | 50 | 7 | 0 | 4
17 | 9B | -580 | 8.140177727 | 50 | 7 | 0 | 4
17 | 9B | -530 | 8.130614281 | 50 | 7 | 0 | 4
17 | 9B | -480 | 8.110033989 | 50 | 7 | 0 | 4
17 | 9B | -430 | 8.091588974 | 50 | 7 | 0 | 4
17 | 9B | -380 | 8.028871536 | 50 | 7 | 0 | 4
17 | 9B | -330 | 7.991859913 | 50 | 7 | 0 | 4
17 | 9B | -310 | 7.949118614 | 50 | 7 | 0 | 4
17 | 9B | -290 | 7.917086124 | 50 | 7 | 0 | 4
17 | 9B | -270 | 7.899140835 | 50 | 7 | 0 | 4
17 | 9B | -250 | 7.867479324 | 50 | 7 | 0 | 4
17 | 9B | -230 | 7.844080448 | 50 | 7 | 0 | 4
17 | 9B | -210 | 7.824843407 | 50 | 7 | 0 | 4
17 | 9B | -190 | 7.788887501 | 50 | 7 | 0 | 4
17 | 9B | -170 | 7.747714043 | 50 | 7 | 0 | 4
17 | 9B | -150 | 7.705256939 | 50 | 7 | 0 | 4
17 | 9B | -130 | 7.68056488 | 50 | 7 | 0 | 4
17 | 9B | -120 | 7.646897316 | 50 | 7 | 0 | 4
17 | 9B | -110 | 7.620283604 | 50 | 7 | 0 | 4
17 | 9B | -100 | 7.579479218 | 50 | 7 | 0 | 4
17 | 9B | -90 | 7.548286438 | 50 | 7 | 0 | 4
17 | 9B | -80 | 7.541253567 | 50 | 7 | 0 | 4
17 | 9B | -70 | 7.509760857 | 50 | 7 | 0 | 4
17 | 9B | -60 | 7.480207443 | 50 | 7 | 0 | 4
17 | 9B | -50 | 7.450453758 | 50 | 7 | 0 | 4
17 | 9B | -40 | 7.413115978 | 50 | 7 | 0 | 4
17 | 9B | -30 | 7.394079208 | 50 | 7 | 0 | 4
18 | 9B | -1230 | 8.118290901 | 50 | 7 | 0 | 4
18 | 9B | -1180 | 8.122739792 | 50 | 7 | 0 | 4
18 | 9B | -1130 | 8.113443375 | 50 | 7 | 0 | 4
18 | 9B | -1080 | 8.134793282 | 50 | 7 | 0 | 4
18 | 9B | -1030 | 8.125700951 | 50 | 7 | 0 | 4
18 | 9B | -980 | 8.132418633 | 50 | 7 | 0 | 4
18 | 9B | -930 | 8.142101288 | 50 | 7 | 0 | 4
18 | 9B | -880 | 8.143013954 | 50 | 7 | 0 | 4
18 | 9B | -830 | 8.173223495 | 50 | 7 | 0 | 4
18 | 9B | -780 | 8.179698944 | 50 | 7 | 0 | 4
18 | 9B | -730 | 8.168176651 | 50 | 7 | 0 | 4
18 | 9B | -680 | 8.151899338 | 50 | 7 | 0 | 4
18 | 9B | -630 | 8.136828423 | 50 | 7 | 0 | 4
18 | 9B | -580 | 8.140050888 | 50 | 7 | 0 | 4
18 | 9B | -530 | 8.111717224 | 50 | 7 | 0 | 4
18 | 9B | -480 | 8.096960068 | 50 | 7 | 0 | 4
18 | 9B | -430 | 8.076424599 | 50 | 7 | 0 | 4
18 | 9B | -380 | 8.055423737 | 50 | 7 | 0 | 4
18 | 9B | -330 | 8.016284943 | 50 | 7 | 0 | 4
18 | 9B | -310 | 8.009959221 | 50 | 7 | 0 | 4
18 | 9B | -290 | 7.988226414 | 50 | 7 | 0 | 4
18 | 9B | -270 | 7.966837406 | 50 | 7 | 0 | 4
18 | 9B | -250 | 7.937791348 | 50 | 7 | 0 | 4
18 | 9B | -230 | 7.88027668 | 50 | 7 | 0 | 4
18 | 9B | -210 | 7.76943922 | 50 | 7 | 0 | 4
18 | 9B | -190 | 7.747145176 | 50 | 7 | 0 | 4
18 | 9B | -170 | 7.722744942 | 50 | 7 | 0 | 4
18 | 9B | -150 | 7.684089184 | 50 | 7 | 0 | 4
18 | 9B | -130 | 7.627814293 | 50 | 7 | 0 | 4
18 | 9B | -120 | 7.593504429 | 50 | 7 | 0 | 4
18 | 9B | -110 | 7.569642544 | 50 | 7 | 0 | 4
18 | 9B | -100 | 7.546034336 | 50 | 7 | 0 | 4
18 | 9B | -90 | 7.526670933 | 50 | 7 | 0 | 4
18 | 9B | -80 | 7.511803627 | 50 | 7 | 0 | 4
18 | 9B | -70 | 7.48874855 | 50 | 7 | 0 | 4
18 | 9B | -60 | 7.466043472 | 50 | 7 | 0 | 4
18 | 9B | -50 | 7.438413143 | 50 | 7 | 0 | 4
18 | 9B | -40 | 7.437433243 | 50 | 7 | 0 | 4
18 | 9B | -30 | 7.406622887 | 50 | 7 | 0 | 4
19 | 9B | -1230 | 8.309297562 | 50 | 7 | 0 | 4
19 | 9B | -1180 | 8.318598747 | 50 | 7 | 0 | 4
19 | 9B | -1130 | 8.350521088 | 50 | 7 | 0 | 4
19 | 9B | -1080 | 8.348379135 | 50 | 7 | 0 | 4
19 | 9B | -1030 | 8.314320564 | 50 | 7 | 0 | 4
19 | 9B | -980 | 8.330942154 | 50 | 7 | 0 | 4
19 | 9B | -930 | 8.326281548 | 50 | 7 | 0 | 4
19 | 9B | -880 | 8.338973999 | 50 | 7 | 0 | 4
19 | 9B | -830 | 8.345032692 | 50 | 7 | 0 | 4
19 | 9B | -780 | 8.338424683 | 50 | 7 | 0 | 4
19 | 9B | -730 | 8.331032753 | 50 | 7 | 0 | 4
19 | 9B | -680 | 8.327147484 | 50 | 7 | 0 | 4
19 | 9B | -630 | 8.299543381 | 50 | 7 | 0 | 4
19 | 9B | -580 | 8.305466652 | 50 | 7 | 0 | 4
19 | 9B | -530 | 8.287215233 | 50 | 7 | 0 | 4
19 | 9B | -480 | 8.252392769 | 50 | 7 | 0 | 4
19 | 9B | -430 | 8.221986771 | 50 | 7 | 0 | 4
19 | 9B | -380 | 8.170046806 | 50 | 7 | 0 | 4
19 | 9B | -330 | 8.124209404 | 50 | 7 | 0 | 4
19 | 9B | -310 | 8.090702057 | 50 | 7 | 0 | 4
19 | 9B | -290 | 8.075360298 | 50 | 7 | 0 | 4
19 | 9B | -270 | 8.058076859 | 50 | 7 | 0 | 4
19 | 9B | -250 | 8.028768539 | 50 | 7 | 0 | 4
19 | 9B | -230 | 8.010753632 | 50 | 7 | 0 | 4
19 | 9B | -210 | 7.98877573 | 50 | 7 | 0 | 4
19 | 9B | -190 | 7.955260754 | 50 | 7 | 0 | 4
19 | 9B | -170 | 7.904630184 | 50 | 7 | 0 | 4
19 | 9B | -150 | 7.88007164 | 50 | 7 | 0 | 4
19 | 9B | -130 | 7.778560638 | 50 | 7 | 0 | 4
19 | 9B | -120 | 7.76598978 | 50 | 7 | 0 | 4
19 | 9B | -110 | 7.749110222 | 50 | 7 | 0 | 4
19 | 9B | -100 | 7.706381321 | 50 | 7 | 0 | 4
19 | 9B | -90 | 7.671313286 | 50 | 7 | 0 | 4
19 | 9B | -80 | 7.64047718 | 50 | 7 | 0 | 4
19 | 9B | -70 | 7.592533588 | 50 | 7 | 0 | 4
19 | 9B | -60 | 7.585805416 | 50 | 7 | 0 | 4
19 | 9B | -50 | 7.534989834 | 50 | 7 | 0 | 4
19 | 9B | -40 | 7.519379616 | 50 | 7 | 0 | 4
19 | 9B | -30 | 7.495130539 | 50 | 7 | 0 | 4
20 | 9B | -1230 | 8.339261055 | 50 | 7 | 0 | 4
20 | 9B | -1180 | 8.340796471 | 50 | 7 | 0 | 4
20 | 9B | -1130 | 8.341097832 | 50 | 7 | 0 | 4
20 | 9B | -1080 | 8.348956108 | 50 | 7 | 0 | 4
20 | 9B | -1030 | 8.329720497 | 50 | 7 | 0 | 4
20 | 9B | -980 | 8.336715698 | 50 | 7 | 0 | 4
20 | 9B | -930 | 8.335692406 | 50 | 7 | 0 | 4
20 | 9B | -880 | 8.336961746 | 50 | 7 | 0 | 4
20 | 9B | -830 | 8.337096214 | 50 | 7 | 0 | 4
20 | 9B | -780 | 8.335046768 | 50 | 7 | 0 | 4
20 | 9B | -730 | 8.335924149 | 50 | 7 | 0 | 4
20 | 9B | -680 | 8.329521179 | 50 | 7 | 0 | 4
20 | 9B | -630 | 8.323741913 | 50 | 7 | 0 | 4
20 | 9B | -580 | 8.332399368 | 50 | 7 | 0 | 4
20 | 9B | -530 | 8.315195084 | 50 | 7 | 0 | 4
20 | 9B | -480 | 8.29425621 | 50 | 7 | 0 | 4
20 | 9B | -430 | 8.270593643 | 50 | 7 | 0 | 4
20 | 9B | -380 | 8.226963043 | 50 | 7 | 0 | 4
20 | 9B | -330 | 8.17472744 | 50 | 7 | 0 | 4
20 | 9B | -310 | 7.964585304 | 50 | 7 | 0 | 4
20 | 9B | -290 | 7.959770679 | 50 | 7 | 0 | 4
20 | 9B | -270 | 7.933495522 | 50 | 7 | 0 | 4
20 | 9B | -250 | 7.883866787 | 50 | 7 | 0 | 4
20 | 9B | -230 | 7.867237568 | 50 | 7 | 0 | 4
20 | 9B | -210 | 7.843842506 | 50 | 7 | 0 | 4
20 | 9B | -190 | 7.813271999 | 50 | 7 | 0 | 4
20 | 9B | -170 | 7.79358387 | 50 | 7 | 0 | 4
20 | 9B | -150 | 7.762834549 | 50 | 7 | 0 | 4
20 | 9B | -130 | 7.676633835 | 50 | 7 | 0 | 4
20 | 9B | -120 | 7.643548012 | 50 | 7 | 0 | 4
20 | 9B | -110 | 7.6303339 | 50 | 7 | 0 | 4
20 | 9B | -100 | 7.591124058 | 50 | 7 | 0 | 4
20 | 9B | -90 | 7.520448685 | 50 | 7 | 0 | 4
20 | 9B | -80 | 7.507151604 | 50 | 7 | 0 | 4
20 | 9B | -70 | 7.495642185 | 50 | 7 | 0 | 4
20 | 9B | -60 | 7.461341858 | 50 | 7 | 0 | 4
20 | 9B | -50 | 7.432864189 | 50 | 7 | 0 | 4
20 | 9B | -40 | 7.409479141 | 50 | 7 | 0 | 4
20 | 9B | -30 | 7.383103848 | 50 | 7 | 0 | 4
21 | 11B | -1210 | 8.230587959 | 50 | 7 | 3 | 4
21 | 11B | -1160 | 8.221352577 | 50 | 7 | 3 | 4
21 | 11B | -1110 | 8.218632698 | 50 | 7 | 3 | 4
21 | 11B | -1060 | 8.220232964 | 50 | 7 | 3 | 4
21 | 11B | -1010 | 8.219256401 | 50 | 7 | 3 | 4
21 | 11B | -960 | 8.216000557 | 50 | 7 | 3 | 4
21 | 11B | -910 | 8.2138834 | 50 | 7 | 3 | 4
21 | 11B | -860 | 8.219991684 | 50 | 7 | 3 | 4
21 | 11B | -810 | 8.209770203 | 50 | 7 | 3 | 4
21 | 11B | -760 | 8.213576317 | 50 | 7 | 3 | 4
21 | 11B | -710 | 8.225708961 | 50 | 7 | 3 | 4
21 | 11B | -660 | 8.225026131 | 50 | 7 | 3 | 4
21 | 11B | -610 | 8.205003738 | 50 | 7 | 3 | 4
21 | 11B | -560 | 8.20138073 | 50 | 7 | 3 | 4
21 | 11B | -510 | 8.184897423 | 50 | 7 | 3 | 4
21 | 11B | -460 | 8.176362038 | 50 | 7 | 3 | 4
21 | 11B | -410 | 8.162841797 | 50 | 7 | 3 | 4
21 | 11B | -360 | 8.131177902 | 50 | 7 | 3 | 4
21 | 11B | -310 | 8.072732925 | 50 | 7 | 3 | 4
21 | 11B | -290 | 8.053459167 | 50 | 7 | 3 | 4
21 | 11B | -270 | 8.01469326 | 50 | 7 | 3 | 4
21 | 11B | -250 | 8.004066467 | 50 | 7 | 3 | 4
21 | 11B | -230 | 7.985760212 | 50 | 7 | 3 | 4
21 | 11B | -210 | 7.944787979 | 50 | 7 | 3 | 4
21 | 11B | -190 | 7.897964001 | 50 | 7 | 3 | 4
21 | 11B | -170 | 7.855083466 | 50 | 7 | 3 | 4
21 | 11B | -150 | 7.810898304 | 50 | 7 | 3 | 4
21 | 11B | -130 | 7.771355629 | 50 | 7 | 3 | 4
21 | 11B | -110 | 7.728654385 | 50 | 7 | 3 | 4
21 | 11B | -100 | 7.704438686 | 50 | 7 | 3 | 4
21 | 11B | -90 | 7.690225601 | 50 | 7 | 3 | 4
21 | 11B | -80 | 7.669008255 | 50 | 7 | 3 | 4
21 | 11B | -70 | 7.656729698 | 50 | 7 | 3 | 4
21 | 11B | -60 | 7.639658928 | 50 | 7 | 3 | 4
21 | 11B | -50 | 7.616620541 | 50 | 7 | 3 | 4
21 | 11B | -40 | 7.601673603 | 50 | 7 | 3 | 4
21 | 11B | -30 | 7.577722073 | 50 | 7 | 3 | 4
21 | 11B | -20 | 7.553567886 | 50 | 7 | 3 | 4
21 | 11B | -10 | 7.510732174 | 50 | 7 | 3 | 4
22 | 11B | -1210 | 8.153596878 | 50 | 7 | 3 | 4
22 | 11B | -1160 | 8.147284508 | 50 | 7 | 3 | 4
22 | 11B | -1110 | 8.145965576 | 50 | 7 | 3 | 4
22 | 11B | -1060 | 8.140179634 | 50 | 7 | 3 | 4
22 | 11B | -1010 | 8.138633728 | 50 | 7 | 3 | 4
22 | 11B | -960 | 8.141706467 | 50 | 7 | 3 | 4
22 | 11B | -910 | 8.149962425 | 50 | 7 | 3 | 4
22 | 11B | -860 | 8.15650177 | 50 | 7 | 3 | 4
22 | 11B | -810 | 8.201559067 | 50 | 7 | 3 | 4
22 | 11B | -760 | 8.188314438 | 50 | 7 | 3 | 4
22 | 11B | -710 | 8.168699265 | 50 | 7 | 3 | 4
22 | 11B | -660 | 8.152301788 | 50 | 7 | 3 | 4
22 | 11B | -610 | 8.13288784 | 50 | 7 | 3 | 4
22 | 11B | -560 | 8.125874519 | 50 | 7 | 3 | 4
22 | 11B | -510 | 8.106986046 | 50 | 7 | 3 | 4
22 | 11B | -460 | 8.087589264 | 50 | 7 | 3 | 4
22 | 11B | -410 | 8.075167656 | 50 | 7 | 3 | 4
22 | 11B | -360 | 8.052465439 | 50 | 7 | 3 | 4
22 | 11B | -310 | 8.022673607 | 50 | 7 | 3 | 4
22 | 11B | -290 | 8.015976906 | 50 | 7 | 3 | 4
22 | 11B | -270 | 7.899300575 | 50 | 7 | 3 | 4
22 | 11B | -250 | 7.861305714 | 50 | 7 | 3 | 4
22 | 11B | -230 | 7.88352108 | 50 | 7 | 3 | 4
22 | 11B | -210 | 7.823369026 | 50 | 7 | 3 | 4
22 | 11B | -190 | 7.790513039 | 50 | 7 | 3 | 4
22 | 11B | -170 | 7.746848106 | 50 | 7 | 3 | 4
22 | 11B | -150 | 7.694992065 | 50 | 7 | 3 | 4
22 | 11B | -130 | 7.646852493 | 50 | 7 | 3 | 4
22 | 11B | -110 | 7.603595734 | 50 | 7 | 3 | 4
22 | 11B | -100 | 7.579877853 | 50 | 7 | 3 | 4
22 | 11B | -90 | 7.555615425 | 50 | 7 | 3 | 4
22 | 11B | -80 | 7.536055565 | 50 | 7 | 3 | 4
22 | 11B | -70 | 7.516460419 | 50 | 7 | 3 | 4
22 | 11B | -60 | 7.486121655 | 50 | 7 | 3 | 4
22 | 11B | -50 | 7.461117744 | 50 | 7 | 3 | 4
22 | 11B | -40 | 7.452794075 | 50 | 7 | 3 | 4
22 | 11B | -30 | 7.432551384 | 50 | 7 | 3 | 4
22 | 11B | -20 | 7.409520149 | 50 | 7 | 3 | 4
22 | 11B | -10 | 7.391096592 | 50 | 7 | 3 | 4
23 | 11B | -1210 | 8.337219238 | 50 | 7 | 3 | 4
23 | 11B | -1160 | 8.34141922 | 50 | 7 | 3 | 4
23 | 11B | -1110 | 8.389426231 | 50 | 7 | 3 | 4
23 | 11B | -1060 | 8.391192436 | 50 | 7 | 3 | 4
23 | 11B | -1010 | 8.373270035 | 50 | 7 | 3 | 4
23 | 11B | -960 | 8.361303329 | 50 | 7 | 3 | 4
23 | 11B | -910 | 8.3462286 | 50 | 7 | 3 | 4
23 | 11B | -860 | 8.363775253 | 50 | 7 | 3 | 4
23 | 11B | -810 | 8.341846466 | 50 | 7 | 3 | 4
23 | 11B | -760 | 8.317225456 | 50 | 7 | 3 | 4
23 | 11B | -710 | 8.312869072 | 50 | 7 | 3 | 4
23 | 11B | -660 | 8.311384201 | 50 | 7 | 3 | 4
23 | 11B | -610 | 8.298957825 | 50 | 7 | 3 | 4
23 | 11B | -560 | 8.279614449 | 50 | 7 | 3 | 4
23 | 11B | -510 | 8.249905586 | 50 | 7 | 3 | 4
23 | 11B | -460 | 8.212392807 | 50 | 7 | 3 | 4
23 | 11B | -410 | 8.184103012 | 50 | 7 | 3 | 4
23 | 11B | -360 | 8.153100014 | 50 | 7 | 3 | 4
23 | 11B | -310 | 8.115157127 | 50 | 7 | 3 | 4
23 | 11B | -290 | 8.107686043 | 50 | 7 | 3 | 4
23 | 11B | -270 | 8.093362808 | 50 | 7 | 3 | 4
23 | 11B | -250 | 8.076895714 | 50 | 7 | 3 | 4
23 | 11B | -230 | 8.062173843 | 50 | 7 | 3 | 4
23 | 11B | -210 | 7.890515327 | 50 | 7 | 3 | 4
23 | 11B | -190 | 7.929022312 | 50 | 7 | 3 | 4
23 | 11B | -170 | 7.927850723 | 50 | 7 | 3 | 4
23 | 11B | -150 | 7.87529707 | 50 | 7 | 3 | 4
23 | 11B | -130 | 7.80158186 | 50 | 7 | 3 | 4
23 | 11B | -110 | 7.754587173 | 50 | 7 | 3 | 4
23 | 11B | -100 | 7.732572556 | 50 | 7 | 3 | 4
23 | 11B | -90 | 7.710584641 | 50 | 7 | 3 | 4
23 | 11B | -80 | 7.675738335 | 50 | 7 | 3 | 4
23 | 11B | -70 | 7.646695614 | 50 | 7 | 3 | 4
23 | 11B | -60 | 7.62359333 | 50 | 7 | 3 | 4
23 | 11B | -50 | 7.603518963 | 50 | 7 | 3 | 4
23 | 11B | -40 | 7.579511642 | 50 | 7 | 3 | 4
23 | 11B | -30 | 7.56374836 | 50 | 7 | 3 | 4
23 | 11B | -20 | 7.544113636 | 50 | 7 | 3 | 4
23 | 11B | -10 | 7.520871162 | 50 | 7 | 3 | 4
24 | 11B | -1210 | 8.363204002 | 50 | 7 | 3 | 4
24 | 11B | -1160 | 8.364416122 | 50 | 7 | 3 | 4
24 | 11B | -1110 | 8.353927612 | 50 | 7 | 3 | 4
24 | 11B | -1060 | 8.348773003 | 50 | 7 | 3 | 4
24 | 11B | -1010 | 8.330551147 | 50 | 7 | 3 | 4
24 | 11B | -960 | 8.340508461 | 50 | 7 | 3 | 4
24 | 11B | -910 | 8.336578369 | 50 | 7 | 3 | 4
24 | 11B | -860 | 8.334246635 | 50 | 7 | 3 | 4
24 | 11B | -810 | 8.330158234 | 50 | 7 | 3 | 4
24 | 11B | -760 | 8.33156395 | 50 | 7 | 3 | 4
24 | 11B | -710 | 8.274082184 | 50 | 7 | 3 | 4
24 | 11B | -660 | 8.234194756 | 50 | 7 | 3 | 4
24 | 11B | -610 | 8.164853096 | 50 | 7 | 3 | 4
24 | 11B | -560 | 8.126084328 | 50 | 7 | 3 | 4
24 | 11B | -510 | 8.092248917 | 50 | 7 | 3 | 4
24 | 11B | -460 | 8.028773308 | 50 | 7 | 3 | 4
24 | 11B | -410 | 7.997730732 | 50 | 7 | 3 | 4
24 | 11B | -360 | 7.981595039 | 50 | 7 | 3 | 4
24 | 11B | -310 | 7.935697556 | 50 | 7 | 3 | 4
24 | 11B | -290 | 7.88359642 | 50 | 7 | 3 | 4
24 | 11B | -270 | 7.834186077 | 50 | 7 | 3 | 4
24 | 11B | -250 | 7.827535629 | 50 | 7 | 3 | 4
24 | 11B | -230 | 7.786230564 | 50 | 7 | 3 | 4
24 | 11B | -210 | 7.752223015 | 50 | 7 | 3 | 4
24 | 11B | -190 | 7.722483635 | 50 | 7 | 3 | 4
24 | 11B | -170 | 7.689758778 | 50 | 7 | 3 | 4
24 | 11B | -150 | 7.659363747 | 50 | 7 | 3 | 4
24 | 11B | -130 | 7.62782383 | 50 | 7 | 3 | 4
24 | 11B | -110 | 7.593702316 | 50 | 7 | 3 | 4
24 | 11B | -100 | 7.563248158 | 50 | 7 | 3 | 4
24 | 11B | -90 | 7.54138279 | 50 | 7 | 3 | 4
24 | 11B | -80 | 7.523515701 | 50 | 7 | 3 | 4
24 | 11B | -70 | 7.504772663 | 50 | 7 | 3 | 4
24 | 11B | -60 | 7.4791255 | 50 | 7 | 3 | 4
24 | 11B | -50 | 7.45791626 | 50 | 7 | 3 | 4
24 | 11B | -40 | 7.437865257 | 50 | 7 | 3 | 4
24 | 11B | -30 | 7.413974762 | 50 | 7 | 3 | 4
24 | 11B | -20 | 7.412191391 | 50 | 7 | 3 | 4
24 | 11B | -10 | 7.406936646 | 50 | 7 | 3 | 4
25 | 13B | -1230 | 8.289190292 | 50 | 9 | 0 | 4
25 | 13B | -1180 | 8.278925896 | 50 | 9 | 0 | 4
25 | 13B | -1130 | 8.262487411 | 50 | 9 | 0 | 4
25 | 13B | -1080 | 8.246894836 | 50 | 9 | 0 | 4
25 | 13B | -1030 | 8.23178196 | 50 | 9 | 0 | 4
25 | 13B | -980 | 8.216665268 | 50 | 9 | 0 | 4
25 | 13B | -930 | 8.203704834 | 50 | 9 | 0 | 4
25 | 13B | -880 | 8.191299438 | 50 | 9 | 0 | 4
25 | 13B | -830 | 8.177149773 | 50 | 9 | 0 | 4
25 | 13B | -780 | 8.157708168 | 50 | 9 | 0 | 4
25 | 13B | -730 | 8.231347084 | 50 | 9 | 0 | 4
25 | 13B | -680 | 8.235420227 | 50 | 9 | 0 | 4
25 | 13B | -630 | 8.190336227 | 50 | 9 | 0 | 4
25 | 13B | -580 | 8.123311996 | 50 | 9 | 0 | 4
25 | 13B | -530 | 8.045433044 | 50 | 9 | 0 | 4
25 | 13B | -480 | 7.956395149 | 50 | 9 | 0 | 4
25 | 13B | -430 | 7.864845753 | 50 | 9 | 0 | 4
25 | 13B | -380 | 7.776349068 | 50 | 9 | 0 | 4
25 | 13B | -330 | 7.673981667 | 50 | 9 | 0 | 4
25 | 13B | -310 | 7.617485523 | 50 | 9 | 0 | 4
25 | 13B | -290 | 7.577220917 | 50 | 9 | 0 | 4
25 | 13B | -270 | 7.54126358 | 50 | 9 | 0 | 4
25 | 13B | -250 | 7.495610714 | 50 | 9 | 0 | 4
25 | 13B | -230 | 7.441841602 | 50 | 9 | 0 | 4
25 | 13B | -210 | 7.399493217 | 50 | 9 | 0 | 4
25 | 13B | -190 | 7.327977657 | 50 | 9 | 0 | 4
25 | 13B | -170 | 7.293622494 | 50 | 9 | 0 | 4
25 | 13B | -150 | 7.24019289 | 50 | 9 | 0 | 4
25 | 13B | -130 | 7.191381931 | 50 | 9 | 0 | 4
25 | 13B | -120 | 7.162943363 | 50 | 9 | 0 | 4
25 | 13B | -110 | 7.12129879 | 50 | 9 | 0 | 4
25 | 13B | -100 | 7.074349403 | 50 | 9 | 0 | 4
25 | 13B | -90 | 7.039742947 | 50 | 9 | 0 | 4
25 | 13B | -80 | 7.002416611 | 50 | 9 | 0 | 4
25 | 13B | -70 | 7.072349548 | 50 | 9 | 0 | 4
25 | 13B | -60 | 7.04507494 | 50 | 9 | 0 | 4
25 | 13B | -50 | 7.116208553 | 50 | 9 | 0 | 4
25 | 13B | -40 | 7.128217697 | 50 | 9 | 0 | 4
25 | 13B | -30 | 7.119694233 | 50 | 9 | 0 | 4
26 | 13B | -1230 | 8.229922295 | 50 | 9 | 0 | 4
26 | 13B | -1180 | 8.226081848 | 50 | 9 | 0 | 4
26 | 13B | -1130 | 8.223562241 | 50 | 9 | 0 | 4
26 | 13B | -1080 | 8.226547241 | 50 | 9 | 0 | 4
26 | 13B | -1030 | 8.221055984 | 50 | 9 | 0 | 4
26 | 13B | -980 | 8.21903038 | 50 | 9 | 0 | 4
26 | 13B | -930 | 8.210267067 | 50 | 9 | 0 | 4
26 | 13B | -880 | 8.198390007 | 50 | 9 | 0 | 4
26 | 13B | -830 | 8.187451363 | 50 | 9 | 0 | 4
26 | 13B | -780 | 8.162381172 | 50 | 9 | 0 | 4
26 | 13B | -730 | 8.128650665 | 50 | 9 | 0 | 4
26 | 13B | -680 | 8.090493202 | 50 | 9 | 0 | 4
26 | 13B | -630 | 8.101222038 | 50 | 9 | 0 | 4
26 | 13B | -580 | 8.075614929 | 50 | 9 | 0 | 4
26 | 13B | -530 | 8.038627625 | 50 | 9 | 0 | 4
26 | 13B | -480 | 7.990989685 | 50 | 9 | 0 | 4
26 | 13B | -430 | 7.906829357 | 50 | 9 | 0 | 4
26 | 13B | -380 | 7.804510593 | 50 | 9 | 0 | 4
26 | 13B | -330 | 7.684039593 | 50 | 9 | 0 | 4
26 | 13B | -310 | 7.599658489 | 50 | 9 | 0 | 4
26 | 13B | -290 | 7.534301758 | 50 | 9 | 0 | 4
26 | 13B | -270 | 7.477672577 | 50 | 9 | 0 | 4
26 | 13B | -250 | 7.438117981 | 50 | 9 | 0 | 4
26 | 13B | -230 | 7.393510342 | 50 | 9 | 0 | 4
26 | 13B | -210 | 7.336848259 | 50 | 9 | 0 | 4
26 | 13B | -190 | 7.283180714 | 50 | 9 | 0 | 4
26 | 13B | -170 | 7.229099751 | 50 | 9 | 0 | 4
26 | 13B | -150 | 7.167712212 | 50 | 9 | 0 | 4
26 | 13B | -130 | 7.11338377 | 50 | 9 | 0 | 4
26 | 13B | -120 | 7.079564571 | 50 | 9 | 0 | 4
26 | 13B | -110 | 7.049061775 | 50 | 9 | 0 | 4
26 | 13B | -100 | 7.017477036 | 50 | 9 | 0 | 4
26 | 13B | -90 | 6.993160248 | 50 | 9 | 0 | 4
26 | 13B | -80 | 6.967911243 | 50 | 9 | 0 | 4
26 | 13B | -70 | 6.944748878 | 50 | 9 | 0 | 4
26 | 13B | -60 | 6.917413712 | 50 | 9 | 0 | 4
26 | 13B | -50 | 6.888880253 | 50 | 9 | 0 | 4
26 | 13B | -40 | 6.859780788 | 50 | 9 | 0 | 4
26 | 13B | -30 | 6.872860432 | 50 | 9 | 0 | 4
27 | 13B | -1230 | 8.305951118 | 50 | 9 | 0 | 4
27 | 13B | -1180 | 8.304021835 | 50 | 9 | 0 | 4
27 | 13B | -1130 | 8.302327156 | 50 | 9 | 0 | 4
27 | 13B | -1080 | 8.299090385 | 50 | 9 | 0 | 4
27 | 13B | -1030 | 8.296042442 | 50 | 9 | 0 | 4
27 | 13B | -980 | 8.294547081 | 50 | 9 | 0 | 4
27 | 13B | -930 | 8.31372261 | 50 | 9 | 0 | 4
27 | 13B | -880 | 8.303612709 | 50 | 9 | 0 | 4
27 | 13B | -830 | 8.305983543 | 50 | 9 | 0 | 4
27 | 13B | -780 | 8.295279503 | 50 | 9 | 0 | 4
27 | 13B | -730 | 8.285648346 | 50 | 9 | 0 | 4
27 | 13B | -680 | 8.2722826 | 50 | 9 | 0 | 4
27 | 13B | -630 | 8.244135857 | 50 | 9 | 0 | 4
27 | 13B | -580 | 8.198472977 | 50 | 9 | 0 | 4
27 | 13B | -530 | 8.15059185 | 50 | 9 | 0 | 4
27 | 13B | -480 | 8.115098953 | 50 | 9 | 0 | 4
27 | 13B | -430 | 8.049629211 | 50 | 9 | 0 | 4
27 | 13B | -380 | 7.967501163 | 50 | 9 | 0 | 4
27 | 13B | -330 | 7.872590065 | 50 | 9 | 0 | 4
27 | 13B | -310 | 7.818849564 | 50 | 9 | 0 | 4
27 | 13B | -290 | 7.750975132 | 50 | 9 | 0 | 4
27 | 13B | -270 | 7.67986536 | 50 | 9 | 0 | 4
27 | 13B | -250 | 7.610248566 | 50 | 9 | 0 | 4
27 | 13B | -230 | 7.55507946 | 50 | 9 | 0 | 4
27 | 13B | -210 | 7.529040337 | 50 | 9 | 0 | 4
27 | 13B | -190 | 7.477479458 | 50 | 9 | 0 | 4
27 | 13B | -170 | 7.427457333 | 50 | 9 | 0 | 4
27 | 13B | -150 | 7.375349522 | 50 | 9 | 0 | 4
27 | 13B | -130 | 7.32201004 | 50 | 9 | 0 | 4
27 | 13B | -120 | 7.292979479 | 50 | 9 | 0 | 4
27 | 13B | -110 | 7.263948917 | 50 | 9 | 0 | 4
27 | 13B | -100 | 7.215181828 | 50 | 9 | 0 | 4
27 | 13B | -90 | 7.176519871 | 50 | 9 | 0 | 4
27 | 13B | -80 | 7.138176918 | 50 | 9 | 0 | 4
27 | 13B | -70 | 7.109713078 | 50 | 9 | 0 | 4
27 | 13B | -60 | 7.080570698 | 50 | 9 | 0 | 4
27 | 13B | -50 | 7.04845047 | 50 | 9 | 0 | 4
27 | 13B | -40 | 7.018805504 | 50 | 9 | 0 | 4
27 | 13B | -30 | 6.992874146 | 50 | 9 | 0 | 4
28 | 13B | -1230 | 8.211475372 | 50 | 9 | 0 | 4
28 | 13B | -1180 | 8.245862007 | 50 | 9 | 0 | 4
28 | 13B | -1130 | 8.25185585 | 50 | 9 | 0 | 4
28 | 13B | -1080 | 8.2546978 | 50 | 9 | 0 | 4
28 | 13B | -1030 | 8.251755714 | 50 | 9 | 0 | 4
28 | 13B | -980 | 8.258299828 | 50 | 9 | 0 | 4
28 | 13B | -930 | 8.248053551 | 50 | 9 | 0 | 4
28 | 13B | -880 | 8.23845005 | 50 | 9 | 0 | 4
28 | 13B | -830 | 8.216280937 | 50 | 9 | 0 | 4
28 | 13B | -780 | 8.19405365 | 50 | 9 | 0 | 4
28 | 13B | -730 | 8.167588234 | 50 | 9 | 0 | 4
28 | 13B | -680 | 8.167791367 | 50 | 9 | 0 | 4
28 | 13B | -630 | 8.143161774 | 50 | 9 | 0 | 4
28 | 13B | -580 | 8.115113258 | 50 | 9 | 0 | 4
28 | 13B | -530 | 8.084559441 | 50 | 9 | 0 | 4
28 | 13B | -480 | 8.02808094 | 50 | 9 | 0 | 4
28 | 13B | -430 | 7.962910652 | 50 | 9 | 0 | 4
28 | 13B | -380 | 7.859344006 | 50 | 9 | 0 | 4
28 | 13B | -330 | 7.752458096 | 50 | 9 | 0 | 4
28 | 13B | -310 | 7.69032526 | 50 | 9 | 0 | 4
28 | 13B | -290 | 7.640588284 | 50 | 9 | 0 | 4
28 | 13B | -270 | 7.602329254 | 50 | 9 | 0 | 4
28 | 13B | -250 | 7.551137447 | 50 | 9 | 0 | 4
28 | 13B | -230 | 7.504645824 | 50 | 9 | 0 | 4
28 | 13B | -210 | 7.463738441 | 50 | 9 | 0 | 4
28 | 13B | -190 | 7.419230461 | 50 | 9 | 0 | 4
28 | 13B | -170 | 7.341646671 | 50 | 9 | 0 | 4
28 | 13B | -150 | 7.279062748 | 50 | 9 | 0 | 4
28 | 13B | -130 | 7.223354816 | 50 | 9 | 0 | 4
28 | 13B | -120 | 7.190803528 | 50 | 9 | 0 | 4
28 | 13B | -110 | 7.164888382 | 50 | 9 | 0 | 4
28 | 13B | -100 | 7.142064571 | 50 | 9 | 0 | 4
28 | 13B | -90 | 7.118608475 | 50 | 9 | 0 | 4
28 | 13B | -80 | 7.093746662 | 50 | 9 | 0 | 4
28 | 13B | -70 | 7.066292763 | 50 | 9 | 0 | 4
28 | 13B | -60 | 7.034320354 | 50 | 9 | 0 | 4
28 | 13B | -50 | 6.996039391 | 50 | 9 | 0 | 4
28 | 13B | -40 | 6.959911823 | 50 | 9 | 0 | 4
28 | 13B | -30 | 6.928011417 | 50 | 9 | 0 | 4
29 | 15B | -1220 | 8.262747765 | 50 | 9 | 3 | 4
29 | 15B | -1170 | 8.267682076 | 50 | 9 | 3 | 4
29 | 15B | -1120 | 8.275100708 | 50 | 9 | 3 | 4
29 | 15B | -1070 | 8.277635574 | 50 | 9 | 3 | 4
29 | 15B | -1020 | 8.278398514 | 50 | 9 | 3 | 4
29 | 15B | -970 | 8.27244091 | 50 | 9 | 3 | 4
29 | 15B | -920 | 8.269702911 | 50 | 9 | 3 | 4
29 | 15B | -870 | 8.263279915 | 50 | 9 | 3 | 4
29 | 15B | -820 | 8.261994362 | 50 | 9 | 3 | 4
29 | 15B | -770 | 8.260105133 | 50 | 9 | 3 | 4
29 | 15B | -720 | 8.256029129 | 50 | 9 | 3 | 4
29 | 15B | -670 | 8.255879402 | 50 | 9 | 3 | 4
29 | 15B | -620 | 8.266943932 | 50 | 9 | 3 | 4
29 | 15B | -570 | 8.262933731 | 50 | 9 | 3 | 4
29 | 15B | -520 | 8.232188225 | 50 | 9 | 3 | 4
29 | 15B | -470 | 8.20622921 | 50 | 9 | 3 | 4
29 | 15B | -420 | 8.161103249 | 50 | 9 | 3 | 4
29 | 15B | -370 | 8.161969185 | 50 | 9 | 3 | 4
29 | 15B | -320 | 8.090819359 | 50 | 9 | 3 | 4
29 | 15B | -300 | 8.08094883 | 50 | 9 | 3 | 4
29 | 15B | -280 | 8.040588379 | 50 | 9 | 3 | 4
29 | 15B | -260 | 7.992145061 | 50 | 9 | 3 | 4
29 | 15B | -240 | 7.953787804 | 50 | 9 | 3 | 4
29 | 15B | -220 | 7.922199249 | 50 | 9 | 3 | 4
29 | 15B | -200 | 7.889028549 | 50 | 9 | 3 | 4
29 | 15B | -180 | 7.853655338 | 50 | 9 | 3 | 4
29 | 15B | -160 | 7.819068909 | 50 | 9 | 3 | 4
29 | 15B | -140 | 7.781709671 | 50 | 9 | 3 | 4
29 | 15B | -120 | 7.762403011 | 50 | 9 | 3 | 4
29 | 15B | -110 | 7.754728794 | 50 | 9 | 3 | 4
29 | 15B | -100 | 7.724070549 | 50 | 9 | 3 | 4
29 | 15B | -90 | 7.716167927 | 50 | 9 | 3 | 4
29 | 15B | -80 | 7.681276321 | 50 | 9 | 3 | 4
29 | 15B | -70 | 7.654140472 | 50 | 9 | 3 | 4
29 | 15B | -60 | 7.632862568 | 50 | 9 | 3 | 4
29 | 15B | -50 | 7.612198353 | 50 | 9 | 3 | 4
29 | 15B | -40 | 7.595242977 | 50 | 9 | 3 | 4
29 | 15B | -30 | 7.575472355 | 50 | 9 | 3 | 4
29 | 15B | -20 | 7.558561325 | 50 | 9 | 3 | 4
30 | 15B | -1220 | 8.299068451 | 50 | 9 | 3 | 4
30 | 15B | -1170 | 8.297728539 | 50 | 9 | 3 | 4
30 | 15B | -1120 | 8.297974586 | 50 | 9 | 3 | 4
30 | 15B | -1070 | 8.3810215 | 50 | 9 | 3 | 4
30 | 15B | -1020 | 8.326915741 | 50 | 9 | 3 | 4
30 | 15B | -970 | 8.308127403 | 50 | 9 | 3 | 4
30 | 15B | -920 | 8.291927338 | 50 | 9 | 3 | 4
30 | 15B | -870 | 8.306947708 | 50 | 9 | 3 | 4
30 | 15B | -820 | 8.293474197 | 50 | 9 | 3 | 4
30 | 15B | -770 | 8.292673111 | 50 | 9 | 3 | 4
30 | 15B | -720 | 8.294487953 | 50 | 9 | 3 | 4
30 | 15B | -670 | 8.292649269 | 50 | 9 | 3 | 4
30 | 15B | -620 | 8.280092239 | 50 | 9 | 3 | 4
30 | 15B | -570 | 8.251728058 | 50 | 9 | 3 | 4
30 | 15B | -520 | 8.218763351 | 50 | 9 | 3 | 4
30 | 15B | -470 | 8.182529449 | 50 | 9 | 3 | 4
30 | 15B | -420 | 8.152928352 | 50 | 9 | 3 | 4
30 | 15B | -370 | 8.119683266 | 50 | 9 | 3 | 4
30 | 15B | -320 | 8.079647064 | 50 | 9 | 3 | 4
30 | 15B | -300 | 8.051640511 | 50 | 9 | 3 | 4
30 | 15B | -280 | 8.025302887 | 50 | 9 | 3 | 4
30 | 15B | -260 | 7.997517586 | 50 | 9 | 3 | 4
30 | 15B | -240 | 7.950066566 | 50 | 9 | 3 | 4
30 | 15B | -220 | 7.944601536 | 50 | 9 | 3 | 4
30 | 15B | -200 | 7.916501522 | 50 | 9 | 3 | 4
30 | 15B | -180 | 7.90193224 | 50 | 9 | 3 | 4
30 | 15B | -160 | 7.845707417 | 50 | 9 | 3 | 4
30 | 15B | -140 | 7.801977158 | 50 | 9 | 3 | 4
30 | 15B | -120 | 7.773666382 | 50 | 9 | 3 | 4
30 | 15B | -110 | 7.747127533 | 50 | 9 | 3 | 4
30 | 15B | -100 | 7.72873354 | 50 | 9 | 3 | 4
30 | 15B | -90 | 7.707692623 | 50 | 9 | 3 | 4
30 | 15B | -80 | 7.684306145 | 50 | 9 | 3 | 4
30 | 15B | -70 | 7.755454063 | 50 | 9 | 3 | 4
30 | 15B | -60 | 7.684740067 | 50 | 9 | 3 | 4
30 | 15B | -50 | 7.703698158 | 50 | 9 | 3 | 4
30 | 15B | -40 | 7.698606014 | 50 | 9 | 3 | 4
30 | 15B | -30 | 7.703848839 | 50 | 9 | 3 | 4
30 | 15B | -20 | 7.683523178 | 50 | 9 | 3 | 4
31 | 15B | -1220 | 8.297730446 | 50 | 9 | 3 | 4
31 | 15B | -1120 | 8.291217804 | 50 | 9 | 3 | 4
31 | 15B | -1020 | 8.288668633 | 50 | 9 | 3 | 4
31 | 15B | -920 | 8.291765213 | 50 | 9 | 3 | 4
31 | 15B | -820 | 8.293827057 | 50 | 9 | 3 | 4
31 | 15B | -720 | 8.276120186 | 50 | 9 | 3 | 4
31 | 15B | -620 | 8.249278069 | 50 | 9 | 3 | 4
31 | 15B | -520 | 8.222577095 | 50 | 9 | 3 | 4
31 | 15B | -420 | 8.137042999 | 50 | 9 | 3 | 4
31 | 15B | -320 | 8.117450714 | 50 | 9 | 3 | 4
31 | 15B | -220 | 7.944513798 | 50 | 9 | 3 | 4
31 | 15B | -200 | 7.871121407 | 50 | 9 | 3 | 4
31 | 15B | -180 | 7.886325359 | 50 | 9 | 3 | 4
31 | 15B | -160 | 7.85200119 | 50 | 9 | 3 | 4
31 | 15B | -140 | 7.841787338 | 50 | 9 | 3 | 4
31 | 15B | -120 | 7.794635773 | 50 | 9 | 3 | 4
31 | 15B | -110 | 7.771938801 | 50 | 9 | 3 | 4
31 | 15B | -100 | 7.749111652 | 50 | 9 | 3 | 4
31 | 15B | -90 | 7.721072674 | 50 | 9 | 3 | 4
31 | 15B | -80 | 7.697606564 | 50 | 9 | 3 | 4
31 | 15B | -70 | 7.665926933 | 50 | 9 | 3 | 4
31 | 15B | -60 | 7.638462543 | 50 | 9 | 3 | 4
31 | 15B | -50 | 7.606746197 | 50 | 9 | 3 | 4
31 | 15B | -40 | 7.581912994 | 50 | 9 | 3 | 4
31 | 15B | -30 | 7.558926582 | 50 | 9 | 3 | 4
31 | 15B | -20 | 7.544790745 | 50 | 9 | 3 | 4
32 | 15B | -1220 | 8.27936554 | 50 | 9 | 3 | 4
32 | 15B | -1120 | 8.28167057 | 50 | 9 | 3 | 4
32 | 15B | -1020 | 8.280211449 | 50 | 9 | 3 | 4
32 | 15B | -920 | 8.279019356 | 50 | 9 | 3 | 4
32 | 15B | -820 | 8.268299103 | 50 | 9 | 3 | 4
32 | 15B | -720 | 8.256381035 | 50 | 9 | 3 | 4
32 | 15B | -620 | 8.240747452 | 50 | 9 | 3 | 4
32 | 15B | -520 | 8.182603836 | 50 | 9 | 3 | 4
32 | 15B | -420 | 8.129137993 | 50 | 9 | 3 | 4
32 | 15B | -320 | 8.021935463 | 50 | 9 | 3 | 4
32 | 15B | -220 | 7.881280899 | 50 | 9 | 3 | 4
32 | 15B | -200 | 7.846929073 | 50 | 9 | 3 | 4
32 | 15B | -180 | 7.812395096 | 50 | 9 | 3 | 4
32 | 15B | -160 | 7.779230118 | 50 | 9 | 3 | 4
32 | 15B | -140 | 7.836995125 | 50 | 9 | 3 | 4
32 | 15B | -120 | 7.785960197 | 50 | 9 | 3 | 4
32 | 15B | -110 | 7.823987484 | 50 | 9 | 3 | 4
32 | 15B | -100 | 7.803938866 | 50 | 9 | 3 | 4
32 | 15B | -90 | 7.776954174 | 50 | 9 | 3 | 4
32 | 15B | -80 | 7.746091843 | 50 | 9 | 3 | 4
32 | 15B | -70 | 7.725790977 | 50 | 9 | 3 | 4
32 | 15B | -60 | 7.703604698 | 50 | 9 | 3 | 4
32 | 15B | -50 | 7.684004307 | 50 | 9 | 3 | 4
32 | 15B | -40 | 7.671552181 | 50 | 9 | 3 | 4
32 | 15B | -30 | 7.644532681 | 50 | 9 | 3 | 4
32 | 15B | -20 | 7.628445148 | 50 | 9 | 3 | 4

## DO-Ductile
Experiment | Type | Depth (µm) | Concentration | DIC | pH | Phosphate | Free Chlorine
1 | 1A | -1210 | 8.31 | 10 | 7 | 0 | 4
1 | 1A | -1160 | 8.31 | 10 | 7 | 0 | 4
1 | 1A | -1110 | 8.32 | 10 | 7 | 0 | 4
1 | 1A | -1060 | 8.23 | 10 | 7 | 0 | 4
1 | 1A | -1010 | 8.28 | 10 | 7 | 0 | 4
1 | 1A | -960 | 8.31 | 10 | 7 | 0 | 4
1 | 1A | -910 | 8.31 | 10 | 7 | 0 | 4
1 | 1A | -860 | 8.33 | 10 | 7 | 0 | 4
1 | 1A | -810 | 8.3 | 10 | 7 | 0 | 4
1 | 1A | -760 | 8.32 | 10 | 7 | 0 | 4
1 | 1A | -710 | 8.26 | 10 | 7 | 0 | 4
1 | 1A | -660 | 8.26 | 10 | 7 | 0 | 4
1 | 1A | -610 | 8.22 | 10 | 7 | 0 | 4
1 | 1A | -560 | 8.16 | 10 | 7 | 0 | 4
1 | 1A | -510 | 7.82 | 10 | 7 | 0 | 4
1 | 1A | -460 | 7.53 | 10 | 7 | 0 | 4
1 | 1A | -410 | 7.4 | 10 | 7 | 0 | 4
1 | 1A | -360 | 7.02 | 10 | 7 | 0 | 4
1 | 1A | -310 | 6.34 | 10 | 7 | 0 | 4
1 | 1A | -290 | 6.15 | 10 | 7 | 0 | 4
1 | 1A | -270 | 5.24 | 10 | 7 | 0 | 4
1 | 1A | -250 | 4.18 | 10 | 7 | 0 | 4
1 | 1A | -230 | 4.05 | 10 | 7 | 0 | 4
1 | 1A | -210 | 3.72 | 10 | 7 | 0 | 4
1 | 1A | -190 | 3.28 | 10 | 7 | 0 | 4
1 | 1A | -170 | 2.84 | 10 | 7 | 0 | 4
1 | 1A | -150 | 2.5 | 10 | 7 | 0 | 4
1 | 1A | -130 | 2.26 | 10 | 7 | 0 | 4
1 | 1A | -110 | 2.02 | 10 | 7 | 0 | 4
1 | 1A | -100 | 1.93 | 10 | 7 | 0 | 4
1 | 1A | -90 | 1.65 | 10 | 7 | 0 | 4
1 | 1A | -80 | 1.7 | 10 | 7 | 0 | 4
1 | 1A | -70 | 1.33 | 10 | 7 | 0 | 4
1 | 1A | -60 | 0.95 | 10 | 7 | 0 | 4
1 | 1A | -50 | 0.62 | 10 | 7 | 0 | 4
1 | 1A | -40 | 0.43 | 10 | 7 | 0 | 4
1 | 1A | -30 | 0.3 | 10 | 7 | 0 | 4
1 | 1A | -20 | 0.12 | 10 | 7 | 0 | 4
1 | 1A | -10 | 0 | 10 | 7 | 0 | 4
2 | 1A | -1210 | 8.19 | 10 | 7 | 0 | 4
2 | 1A | -1160 | 8.33 | 10 | 7 | 0 | 4
2 | 1A | -1110 | 8.34 | 10 | 7 | 0 | 4
2 | 1A | -1060 | 8.31 | 10 | 7 | 0 | 4
2 | 1A | -1010 | 8.33 | 10 | 7 | 0 | 4
2 | 1A | -960 | 8.36 | 10 | 7 | 0 | 4
2 | 1A | -910 | 8.28 | 10 | 7 | 0 | 4
2 | 1A | -860 | 8.28 | 10 | 7 | 0 | 4
2 | 1A | -810 | 8.33 | 10 | 7 | 0 | 4
2 | 1A | -760 | 8.29 | 10 | 7 | 0 | 4
2 | 1A | -710 | 8.33 | 10 | 7 | 0 | 4
2 | 1A | -660 | 8.34 | 10 | 7 | 0 | 4
2 | 1A | -610 | 8.21 | 10 | 7 | 0 | 4
2 | 1A | -560 | 7.82 | 10 | 7 | 0 | 4
2 | 1A | -510 | 7.68 | 10 | 7 | 0 | 4
2 | 1A | -460 | 7.15 | 10 | 7 | 0 | 4
2 | 1A | -410 | 6.55 | 10 | 7 | 0 | 4
2 | 1A | -360 | 5.96 | 10 | 7 | 0 | 4
2 | 1A | -310 | 5.27 | 10 | 7 | 0 | 4
2 | 1A | -290 | 4.7 | 10 | 7 | 0 | 4
2 | 1A | -270 | 4.38 | 10 | 7 | 0 | 4
2 | 1A | -250 | 4.24 | 10 | 7 | 0 | 4
2 | 1A | -230 | 4.09 | 10 | 7 | 0 | 4
2 | 1A | -210 | 4.69 | 10 | 7 | 0 | 4
2 | 1A | -190 | 3.59 | 10 | 7 | 0 | 4
2 | 1A | -170 | 2.67 | 10 | 7 | 0 | 4
2 | 1A | -150 | 2.12 | 10 | 7 | 0 | 4
2 | 1A | -130 | 1.77 | 10 | 7 | 0 | 4
2 | 1A | -110 | 1.4 | 10 | 7 | 0 | 4
2 | 1A | -100 | 1.25 | 10 | 7 | 0 | 4
2 | 1A | -90 | 1.1 | 10 | 7 | 0 | 4
2 | 1A | -80 | 0.98 | 10 | 7 | 0 | 4
2 | 1A | -70 | 0.91 | 10 | 7 | 0 | 4
2 | 1A | -60 | 0.87 | 10 | 7 | 0 | 4
2 | 1A | -50 | 0.74 | 10 | 7 | 0 | 4
2 | 1A | -40 | 0.6 | 10 | 7 | 0 | 4
2 | 1A | -30 | 0.48 | 10 | 7 | 0 | 4
2 | 1A | -20 | 0.25 | 10 | 7 | 0 | 4
2 | 1A | -10 | 0.05 | 10 | 7 | 0 | 4
3 | 1A | -1210 | 8.22 | 10 | 7 | 0 | 4
3 | 1A | -1160 | 8.28 | 10 | 7 | 0 | 4
3 | 1A | -1110 | 8.29 | 10 | 7 | 0 | 4
3 | 1A | -1060 | 8.28 | 10 | 7 | 0 | 4
3 | 1A | -1010 | 8.29 | 10 | 7 | 0 | 4
3 | 1A | -960 | 8.3 | 10 | 7 | 0 | 4
3 | 1A | -910 | 8.37 | 10 | 7 | 0 | 4
3 | 1A | -860 | 8.31 | 10 | 7 | 0 | 4
3 | 1A | -810 | 8.37 | 10 | 7 | 0 | 4
3 | 1A | -760 | 8.35 | 10 | 7 | 0 | 4
3 | 1A | -710 | 8.36 | 10 | 7 | 0 | 4
3 | 1A | -660 | 8.29 | 10 | 7 | 0 | 4
3 | 1A | -610 | 8.13 | 10 | 7 | 0 | 4
3 | 1A | -560 | 8.14 | 10 | 7 | 0 | 4
3 | 1A | -510 | 8.14 | 10 | 7 | 0 | 4
3 | 1A | -460 | 8.04 | 10 | 7 | 0 | 4
3 | 1A | -410 | 7.75 | 10 | 7 | 0 | 4
3 | 1A | -360 | 7.22 | 10 | 7 | 0 | 4
3 | 1A | -310 | 6.31 | 10 | 7 | 0 | 4
3 | 1A | -290 | 5.49 | 10 | 7 | 0 | 4
3 | 1A | -270 | 4.68 | 10 | 7 | 0 | 4
3 | 1A | -250 | 4.23 | 10 | 7 | 0 | 4
3 | 1A | -230 | 4.7 | 10 | 7 | 0 | 4
3 | 1A | -210 | 4.57 | 10 | 7 | 0 | 4
3 | 1A | -190 | 3.58 | 10 | 7 | 0 | 4
3 | 1A | -170 | 2.95 | 10 | 7 | 0 | 4
3 | 1A | -150 | 2.67 | 10 | 7 | 0 | 4
3 | 1A | -130 | 2.52 | 10 | 7 | 0 | 4
3 | 1A | -110 | 2.29 | 10 | 7 | 0 | 4
3 | 1A | -100 | 2.15 | 10 | 7 | 0 | 4
3 | 1A | -90 | 1.93 | 10 | 7 | 0 | 4
3 | 1A | -80 | 1.89 | 10 | 7 | 0 | 4
3 | 1A | -70 | 1.56 | 10 | 7 | 0 | 4
3 | 1A | -60 | 1.23 | 10 | 7 | 0 | 4
3 | 1A | -50 | 0.84 | 10 | 7 | 0 | 4
3 | 1A | -40 | 0.62 | 10 | 7 | 0 | 4
3 | 1A | -30 | 0.44 | 10 | 7 | 0 | 4
3 | 1A | -20 | 0.28 | 10 | 7 | 0 | 4
3 | 1A | -10 | 0.09 | 10 | 7 | 0 | 4
4 | 1A | -1210 | 8.22 | 10 | 7 | 0 | 4
4 | 1A | -1160 | 8.21 | 10 | 7 | 0 | 4
4 | 1A | -1110 | 8.22 | 10 | 7 | 0 | 4
4 | 1A | -1060 | 8.27 | 10 | 7 | 0 | 4
4 | 1A | -1010 | 8.29 | 10 | 7 | 0 | 4
4 | 1A | -960 | 8.27 | 10 | 7 | 0 | 4
4 | 1A | -910 | 8.35 | 10 | 7 | 0 | 4
4 | 1A | -860 | 8.34 | 10 | 7 | 0 | 4
4 | 1A | -810 | 8.33 | 10 | 7 | 0 | 4
4 | 1A | -760 | 8.37 | 10 | 7 | 0 | 4
4 | 1A | -710 | 8.31 | 10 | 7 | 0 | 4
4 | 1A | -660 | 8.27 | 10 | 7 | 0 | 4
4 | 1A | -610 | 8.23 | 10 | 7 | 0 | 4
4 | 1A | -560 | 8.1 | 10 | 7 | 0 | 4
4 | 1A | -510 | 7.97 | 10 | 7 | 0 | 4
4 | 1A | -460 | 7.73 | 10 | 7 | 0 | 4
4 | 1A | -410 | 7.43 | 10 | 7 | 0 | 4
4 | 1A | -360 | 6.3 | 10 | 7 | 0 | 4
4 | 1A | -310 | 5.73 | 10 | 7 | 0 | 4
4 | 1A | -290 | 5.56 | 10 | 7 | 0 | 4
4 | 1A | -270 | 5.1 | 10 | 7 | 0 | 4
4 | 1A | -250 | 4.89 | 10 | 7 | 0 | 4
4 | 1A | -230 | 4.47 | 10 | 7 | 0 | 4
4 | 1A | -210 | 3.87 | 10 | 7 | 0 | 4
4 | 1A | -190 | 3.78 | 10 | 7 | 0 | 4
4 | 1A | -170 | 3.69 | 10 | 7 | 0 | 4
4 | 1A | -150 | 3.48 | 10 | 7 | 0 | 4
4 | 1A | -130 | 3.04 | 10 | 7 | 0 | 4
4 | 1A | -110 | 2.52 | 10 | 7 | 0 | 4
4 | 1A | -100 | 2.18 | 10 | 7 | 0 | 4
4 | 1A | -90 | 2.1 | 10 | 7 | 0 | 4
4 | 1A | -80 | 1.64 | 10 | 7 | 0 | 4
4 | 1A | -70 | 1.29 | 10 | 7 | 0 | 4
4 | 1A | -60 | 1.03 | 10 | 7 | 0 | 4
4 | 1A | -50 | 0.71 | 10 | 7 | 0 | 4
4 | 1A | -40 | 0.56 | 10 | 7 | 0 | 4
4 | 1A | -30 | 0.37 | 10 | 7 | 0 | 4
4 | 1A | -20 | 0.22 | 10 | 7 | 0 | 4
4 | 1A | -10 | 0.1 | 10 | 7 | 0 | 4
5 | 3A | -1220 | 8.245901108 | 10 | 7 | 3 | 4
5 | 3A | -1170 | 8.234129906 | 10 | 7 | 3 | 4
5 | 3A | -1120 | 8.287421227 | 10 | 7 | 3 | 4
5 | 3A | -1070 | 8.232333183 | 10 | 7 | 3 | 4
5 | 3A | -1020 | 8.060900688 | 10 | 7 | 3 | 4
5 | 3A | -970 | 8.149933815 | 10 | 7 | 3 | 4
5 | 3A | -920 | 8.184839249 | 10 | 7 | 3 | 4
5 | 3A | -870 | 8.280085564 | 10 | 7 | 3 | 4
5 | 3A | -820 | 8.282523155 | 10 | 7 | 3 | 4
5 | 3A | -770 | 8.32356739 | 10 | 7 | 3 | 4
5 | 3A | -720 | 8.318714142 | 10 | 7 | 3 | 4
5 | 3A | -670 | 8.275130272 | 10 | 7 | 3 | 4
5 | 3A | -620 | 8.227952957 | 10 | 7 | 3 | 4
5 | 3A | -570 | 8.15842247 | 10 | 7 | 3 | 4
5 | 3A | -520 | 8.047180176 | 10 | 7 | 3 | 4
5 | 3A | -470 | 7.143119812 | 10 | 7 | 3 | 4
5 | 3A | -420 | 7.160802841 | 10 | 7 | 3 | 4
5 | 3A | -370 | 7.084084034 | 10 | 7 | 3 | 4
5 | 3A | -320 | 6.391052246 | 10 | 7 | 3 | 4
5 | 3A | -300 | 6.059112072 | 10 | 7 | 3 | 4
5 | 3A | -280 | 5.562990189 | 10 | 7 | 3 | 4
5 | 3A | -260 | 5.139215469 | 10 | 7 | 3 | 4
5 | 3A | -240 | 5.190939903 | 10 | 7 | 3 | 4
5 | 3A | -220 | 4.2447052 | 10 | 7 | 3 | 4
5 | 3A | -200 | 4.008555412 | 10 | 7 | 3 | 4
5 | 3A | -180 | 3.560723543 | 10 | 7 | 3 | 4
5 | 3A | -160 | 3.055201292 | 10 | 7 | 3 | 4
5 | 3A | -140 | 2.701029539 | 10 | 7 | 3 | 4
5 | 3A | -120 | 2.35712266 | 10 | 7 | 3 | 4
5 | 3A | -110 | 2.157292366 | 10 | 7 | 3 | 4
5 | 3A | -100 | 1.970631719 | 10 | 7 | 3 | 4
5 | 3A | -90 | 1.892649889 | 10 | 7 | 3 | 4
5 | 3A | -80 | 1.614501953 | 10 | 7 | 3 | 4
5 | 3A | -70 | 1.465566278 | 10 | 7 | 3 | 4
5 | 3A | -60 | 1.332925797 | 10 | 7 | 3 | 4
5 | 3A | -50 | 1.218683243 | 10 | 7 | 3 | 4
5 | 3A | -40 | 1.092752695 | 10 | 7 | 3 | 4
5 | 3A | -30 | 0.990319133 | 10 | 7 | 3 | 4
5 | 3A | -20 | 0.946075678 | 10 | 7 | 3 | 4
6 | 3A | -1220 | 8.257511139 | 10 | 7 | 3 | 4
6 | 3A | -1170 | 8.266560555 | 10 | 7 | 3 | 4
6 | 3A | -1120 | 8.227017403 | 10 | 7 | 3 | 4
6 | 3A | -1070 | 8.226315498 | 10 | 7 | 3 | 4
6 | 3A | -1020 | 8.251796722 | 10 | 7 | 3 | 4
6 | 3A | -970 | 8.252112389 | 10 | 7 | 3 | 4
6 | 3A | -920 | 8.281387329 | 10 | 7 | 3 | 4
6 | 3A | -870 | 8.30547142 | 10 | 7 | 3 | 4
6 | 3A | -820 | 8.320861816 | 10 | 7 | 3 | 4
6 | 3A | -770 | 8.321146011 | 10 | 7 | 3 | 4
6 | 3A | -720 | 8.301317215 | 10 | 7 | 3 | 4
6 | 3A | -670 | 8.260644913 | 10 | 7 | 3 | 4
6 | 3A | -620 | 8.199481964 | 10 | 7 | 3 | 4
6 | 3A | -570 | 7.936061382 | 10 | 7 | 3 | 4
6 | 3A | -520 | 7.755701542 | 10 | 7 | 3 | 4
6 | 3A | -470 | 7.958420753 | 10 | 7 | 3 | 4
6 | 3A | -420 | 7.393826485 | 10 | 7 | 3 | 4
6 | 3A | -370 | 7.143699169 | 10 | 7 | 3 | 4
6 | 3A | -320 | 6.625791073 | 10 | 7 | 3 | 4
6 | 3A | -300 | 6.157649517 | 10 | 7 | 3 | 4
6 | 3A | -280 | 5.725847244 | 10 | 7 | 3 | 4
6 | 3A | -260 | 5.382252216 | 10 | 7 | 3 | 4
6 | 3A | -240 | 5.024886608 | 10 | 7 | 3 | 4
6 | 3A | -220 | 4.338167191 | 10 | 7 | 3 | 4
6 | 3A | -200 | 3.960519552 | 10 | 7 | 3 | 4
6 | 3A | -180 | 3.643301725 | 10 | 7 | 3 | 4
6 | 3A | -160 | 3.265644312 | 10 | 7 | 3 | 4
6 | 3A | -140 | 2.89230895 | 10 | 7 | 3 | 4
6 | 3A | -120 | 2.478068352 | 10 | 7 | 3 | 4
6 | 3A | -110 | 2.290382147 | 10 | 7 | 3 | 4
6 | 3A | -100 | 1.996464372 | 10 | 7 | 3 | 4
6 | 3A | -90 | 1.755840778 | 10 | 7 | 3 | 4
6 | 3A | -80 | 1.65736866 | 10 | 7 | 3 | 4
6 | 3A | -70 | 1.518206358 | 10 | 7 | 3 | 4
6 | 3A | -60 | 1.351824164 | 10 | 7 | 3 | 4
6 | 3A | -50 | 1.198990464 | 10 | 7 | 3 | 4
6 | 3A | -40 | 1.052601218 | 10 | 7 | 3 | 4
6 | 3A | -30 | 0.900696278 | 10 | 7 | 3 | 4
6 | 3A | -20 | 0.854384899 | 10 | 7 | 3 | 4
7 | 3A | -1220 | 8.229390144 | 10 | 7 | 3 | 4
7 | 3A | -1170 | 8.216967583 | 10 | 7 | 3 | 4
7 | 3A | -1120 | 8.228157043 | 10 | 7 | 3 | 4
7 | 3A | -1070 | 8.171350479 | 10 | 7 | 3 | 4
7 | 3A | -1020 | 8.184643745 | 10 | 7 | 3 | 4
7 | 3A | -970 | 8.215330124 | 10 | 7 | 3 | 4
7 | 3A | -920 | 8.207672119 | 10 | 7 | 3 | 4
7 | 3A | -870 | 8.049188614 | 10 | 7 | 3 | 4
7 | 3A | -820 | 8.193635941 | 10 | 7 | 3 | 4
7 | 3A | -770 | 8.280130386 | 10 | 7 | 3 | 4
7 | 3A | -720 | 8.213878632 | 10 | 7 | 3 | 4
7 | 3A | -670 | 8.221029282 | 10 | 7 | 3 | 4
7 | 3A | -620 | 8.120629311 | 10 | 7 | 3 | 4
7 | 3A | -570 | 7.998896599 | 10 | 7 | 3 | 4
7 | 3A | -520 | 7.79990387 | 10 | 7 | 3 | 4
7 | 3A | -470 | 7.436003685 | 10 | 7 | 3 | 4
7 | 3A | -420 | 6.770629406 | 10 | 7 | 3 | 4
7 | 3A | -370 | 6.309679508 | 10 | 7 | 3 | 4
7 | 3A | -320 | 5.903980732 | 10 | 7 | 3 | 4
7 | 3A | -300 | 5.655041695 | 10 | 7 | 3 | 4
7 | 3A | -280 | 5.198448658 | 10 | 7 | 3 | 4
7 | 3A | -260 | 4.646962166 | 10 | 7 | 3 | 4
7 | 3A | -240 | 3.96965456 | 10 | 7 | 3 | 4
7 | 3A | -220 | 3.480780602 | 10 | 7 | 3 | 4
7 | 3A | -200 | 3.893187046 | 10 | 7 | 3 | 4
7 | 3A | -180 | 3.50204587 | 10 | 7 | 3 | 4
7 | 3A | -160 | 2.652889252 | 10 | 7 | 3 | 4
7 | 3A | -140 | 2.257724762 | 10 | 7 | 3 | 4
7 | 3A | -120 | 2.469384193 | 10 | 7 | 3 | 4
7 | 3A | -110 | 1.944787502 | 10 | 7 | 3 | 4
7 | 3A | -100 | 1.711398602 | 10 | 7 | 3 | 4
7 | 3A | -90 | 1.695963383 | 10 | 7 | 3 | 4
7 | 3A | -80 | 1.582093239 | 10 | 7 | 3 | 4
7 | 3A | -70 | 1.415281773 | 10 | 7 | 3 | 4
7 | 3A | -60 | 1.281881094 | 10 | 7 | 3 | 4
7 | 3A | -50 | 1.216993332 | 10 | 7 | 3 | 4
7 | 3A | -40 | 1.281672359 | 10 | 7 | 3 | 4
7 | 3A | -30 | 1.380737543 | 10 | 7 | 3 | 4
7 | 3A | -20 | 1.455105782 | 10 | 7 | 3 | 4
8 | 3A | -1220 | 8.184112549 | 10 | 7 | 3 | 4
8 | 3A | -1170 | 8.199094772 | 10 | 7 | 3 | 4
8 | 3A | -1120 | 8.213945389 | 10 | 7 | 3 | 4
8 | 3A | -1070 | 8.190276146 | 10 | 7 | 3 | 4
8 | 3A | -1020 | 8.186075211 | 10 | 7 | 3 | 4
8 | 3A | -970 | 8.222198486 | 10 | 7 | 3 | 4
8 | 3A | -920 | 8.240255356 | 10 | 7 | 3 | 4
8 | 3A | -870 | 8.189249992 | 10 | 7 | 3 | 4
8 | 3A | -820 | 8.250817299 | 10 | 7 | 3 | 4
8 | 3A | -770 | 8.216456413 | 10 | 7 | 3 | 4
8 | 3A | -720 | 8.184024811 | 10 | 7 | 3 | 4
8 | 3A | -670 | 8.118380547 | 10 | 7 | 3 | 4
8 | 3A | -620 | 8.083230972 | 10 | 7 | 3 | 4
8 | 3A | -570 | 7.980669498 | 10 | 7 | 3 | 4
8 | 3A | -520 | 7.795182228 | 10 | 7 | 3 | 4
8 | 3A | -470 | 6.23281002 | 10 | 7 | 3 | 4
8 | 3A | -420 | 6.135567188 | 10 | 7 | 3 | 4
8 | 3A | -370 | 5.559958935 | 10 | 7 | 3 | 4
8 | 3A | -320 | 5.387992382 | 10 | 7 | 3 | 4
8 | 3A | -300 | 5.411474228 | 10 | 7 | 3 | 4
8 | 3A | -280 | 5.184648514 | 10 | 7 | 3 | 4
8 | 3A | -260 | 4.76322031 | 10 | 7 | 3 | 4
8 | 3A | -240 | 3.957509041 | 10 | 7 | 3 | 4
8 | 3A | -220 | 3.440461159 | 10 | 7 | 3 | 4
8 | 3A | -200 | 3.165301085 | 10 | 7 | 3 | 4
8 | 3A | -180 | 2.964729786 | 10 | 7 | 3 | 4
8 | 3A | -160 | 2.770628452 | 10 | 7 | 3 | 4
8 | 3A | -140 | 2.97510004 | 10 | 7 | 3 | 4
8 | 3A | -120 | 2.284501553 | 10 | 7 | 3 | 4
8 | 3A | -110 | 2.077522814 | 10 | 7 | 3 | 4
8 | 3A | -100 | 1.870544076 | 10 | 7 | 3 | 4
8 | 3A | -90 | 1.722471058 | 10 | 7 | 3 | 4
8 | 3A | -80 | 1.574398041 | 10 | 7 | 3 | 4
8 | 3A | -70 | 1.472292006 | 10 | 7 | 3 | 4
8 | 3A | -60 | 1.370185971 | 10 | 7 | 3 | 4
8 | 3A | -50 | 1.425997257 | 10 | 7 | 3 | 4
8 | 3A | -40 | 1.300272107 | 10 | 7 | 3 | 4
8 | 3A | -30 | 1.293267727 | 10 | 7 | 3 | 4
8 | 3A | -20 | 1.439171076 | 10 | 7 | 3 | 4
9 | 5A | -1220 | 8.283403397 | 10 | 9 | 0 | 4
9 | 5A | -1170 | 8.238464355 | 10 | 9 | 0 | 4
9 | 5A | -1120 | 8.271510124 | 10 | 9 | 0 | 4
9 | 5A | -1070 | 8.29837513 | 10 | 9 | 0 | 4
9 | 5A | -1020 | 8.409683228 | 10 | 9 | 0 | 4
9 | 5A | -970 | 8.355200768 | 10 | 9 | 0 | 4
9 | 5A | -920 | 8.342902184 | 10 | 9 | 0 | 4
9 | 5A | -870 | 8.369260788 | 10 | 9 | 0 | 4
9 | 5A | -820 | 8.364303589 | 10 | 9 | 0 | 4
9 | 5A | -770 | 8.288247108 | 10 | 9 | 0 | 4
9 | 5A | -720 | 8.22847271 | 10 | 9 | 0 | 4
9 | 5A | -670 | 7.883256912 | 10 | 9 | 0 | 4
9 | 5A | -620 | 8.359412193 | 10 | 9 | 0 | 4
9 | 5A | -570 | 8.369338989 | 10 | 9 | 0 | 4
9 | 5A | -520 | 8.182997704 | 10 | 9 | 0 | 4
9 | 5A | -470 | 7.989051342 | 10 | 9 | 0 | 4
9 | 5A | -420 | 7.537905216 | 10 | 9 | 0 | 4
9 | 5A | -370 | 6.964892387 | 10 | 9 | 0 | 4
9 | 5A | -320 | 6.507114887 | 10 | 9 | 0 | 4
9 | 5A | -300 | 5.917417526 | 10 | 9 | 0 | 4
9 | 5A | -280 | 5.840791702 | 10 | 9 | 0 | 4
9 | 5A | -260 | 5.676159382 | 10 | 9 | 0 | 4
9 | 5A | -240 | 5.42716074 | 10 | 9 | 0 | 4
9 | 5A | -220 | 5.298633575 | 10 | 9 | 0 | 4
9 | 5A | -200 | 5.216578484 | 10 | 9 | 0 | 4
9 | 5A | -180 | 4.999792576 | 10 | 9 | 0 | 4
9 | 5A | -160 | 4.746088505 | 10 | 9 | 0 | 4
9 | 5A | -140 | 4.451105595 | 10 | 9 | 0 | 4
9 | 5A | -120 | 4.234902382 | 10 | 9 | 0 | 4
9 | 5A | -110 | 4.170045137 | 10 | 9 | 0 | 4
9 | 5A | -100 | 4.105187893 | 10 | 9 | 0 | 4
9 | 5A | -90 | 4.001811743 | 10 | 9 | 0 | 4
9 | 5A | -80 | 3.898435593 | 10 | 9 | 0 | 4
9 | 5A | -70 | 3.748510361 | 10 | 9 | 0 | 4
9 | 5A | -60 | 3.616466045 | 10 | 9 | 0 | 4
9 | 5A | -50 | 3.468706131 | 10 | 9 | 0 | 4
9 | 5A | -40 | 3.318546295 | 10 | 9 | 0 | 4
9 | 5A | -30 | 3.182546377 | 10 | 9 | 0 | 4
9 | 5A | -20 | 3.072165728 | 10 | 9 | 0 | 4
10 | 5A | -1220 | 8.36747551 | 10 | 9 | 0 | 4
10 | 5A | -1170 | 8.292665482 | 10 | 9 | 0 | 4
10 | 5A | -1120 | 8.302774429 | 10 | 9 | 0 | 4
10 | 5A | -1070 | 8.33662796 | 10 | 9 | 0 | 4
10 | 5A | -1020 | 8.349126816 | 10 | 9 | 0 | 4
10 | 5A | -970 | 8.39971447 | 10 | 9 | 0 | 4
10 | 5A | -920 | 8.478596687 | 10 | 9 | 0 | 4
10 | 5A | -870 | 8.430811882 | 10 | 9 | 0 | 4
10 | 5A | -820 | 8.293954849 | 10 | 9 | 0 | 4
10 | 5A | -770 | 8.302958488 | 10 | 9 | 0 | 4
10 | 5A | -720 | 8.414020538 | 10 | 9 | 0 | 4
10 | 5A | -670 | 8.484278679 | 10 | 9 | 0 | 4
10 | 5A | -620 | 7.988922119 | 10 | 9 | 0 | 4
10 | 5A | -570 | 7.494750977 | 10 | 9 | 0 | 4
10 | 5A | -520 | 8.024725914 | 10 | 9 | 0 | 4
10 | 5A | -470 | 7.388164997 | 10 | 9 | 0 | 4
10 | 5A | -420 | 7.307776451 | 10 | 9 | 0 | 4
10 | 5A | -370 | 6.717131615 | 10 | 9 | 0 | 4
10 | 5A | -320 | 6.154874325 | 10 | 9 | 0 | 4
10 | 5A | -300 | 5.798007011 | 10 | 9 | 0 | 4
10 | 5A | -280 | 5.470645905 | 10 | 9 | 0 | 4
10 | 5A | -260 | 5.173936367 | 10 | 9 | 0 | 4
10 | 5A | -240 | 4.904563427 | 10 | 9 | 0 | 4
10 | 5A | -220 | 4.645720005 | 10 | 9 | 0 | 4
10 | 5A | -200 | 4.383786201 | 10 | 9 | 0 | 4
10 | 5A | -180 | 4.213249683 | 10 | 9 | 0 | 4
10 | 5A | -160 | 4.153112411 | 10 | 9 | 0 | 4
10 | 5A | -140 | 3.926195145 | 10 | 9 | 0 | 4
10 | 5A | -120 | 3.762412548 | 10 | 9 | 0 | 4
10 | 5A | -110 | 3.672132254 | 10 | 9 | 0 | 4
10 | 5A | -100 | 3.58140111 | 10 | 9 | 0 | 4
10 | 5A | -90 | 3.489059687 | 10 | 9 | 0 | 4
10 | 5A | -80 | 3.387042284 | 10 | 9 | 0 | 4
10 | 5A | -70 | 3.27970767 | 10 | 9 | 0 | 4
10 | 5A | -60 | 3.198180914 | 10 | 9 | 0 | 4
10 | 5A | -50 | 3.153207779 | 10 | 9 | 0 | 4
10 | 5A | -40 | 3.104795456 | 10 | 9 | 0 | 4
10 | 5A | -30 | 2.994329453 | 10 | 9 | 0 | 4
10 | 5A | -20 | 2.848478317 | 10 | 9 | 0 | 4
11 | 5A | -1220 | 8.317112923 | 10 | 9 | 0 | 4
11 | 5A | -1210 | 8.206350327 | 10 | 9 | 0 | 4
11 | 5A | -1200 | 8.384177208 | 10 | 9 | 0 | 4
11 | 5A | -1190 | 8.457796097 | 10 | 9 | 0 | 4
11 | 5A | -1180 | 8.487082481 | 10 | 9 | 0 | 4
11 | 5A | -1170 | 8.562335014 | 10 | 9 | 0 | 4
11 | 5A | -1160 | 8.434933662 | 10 | 9 | 0 | 4
11 | 5A | -1150 | 8.415607452 | 10 | 9 | 0 | 4
11 | 5A | -1140 | 8.429178238 | 10 | 9 | 0 | 4
11 | 5A | -1130 | 8.43313694 | 10 | 9 | 0 | 4
11 | 5A | -1120 | 8.504012108 | 10 | 9 | 0 | 4
11 | 5A | -1110 | 8.560312271 | 10 | 9 | 0 | 4
11 | 5A | -1100 | 8.476082802 | 10 | 9 | 0 | 4
11 | 5A | -1090 | 8.50997448 | 10 | 9 | 0 | 4
11 | 5A | -1080 | 8.482703209 | 10 | 9 | 0 | 4
11 | 5A | -1070 | 8.523137093 | 10 | 9 | 0 | 4
11 | 5A | -1060 | 8.604744911 | 10 | 9 | 0 | 4
11 | 5A | -1050 | 8.622602463 | 10 | 9 | 0 | 4
11 | 5A | -1040 | 8.627594948 | 10 | 9 | 0 | 4
11 | 5A | -1030 | 8.43255806 | 10 | 9 | 0 | 4
11 | 5A | -1020 | 8.524160385 | 10 | 9 | 0 | 4
11 | 5A | -1010 | 8.528694153 | 10 | 9 | 0 | 4
11 | 5A | -1000 | 8.589613914 | 10 | 9 | 0 | 4
11 | 5A | -990 | 8.650644302 | 10 | 9 | 0 | 4
11 | 5A | -980 | 8.452507973 | 10 | 9 | 0 | 4
11 | 5A | -970 | 8.682555199 | 10 | 9 | 0 | 4
11 | 5A | -960 | 8.691063881 | 10 | 9 | 0 | 4
11 | 5A | -950 | 8.65874958 | 10 | 9 | 0 | 4
11 | 5A | -940 | 8.649944305 | 10 | 9 | 0 | 4
11 | 5A | -930 | 8.592121124 | 10 | 9 | 0 | 4
11 | 5A | -920 | 8.665019035 | 10 | 9 | 0 | 4
11 | 5A | -910 | 8.653720379 | 10 | 9 | 0 | 4
11 | 5A | -900 | 8.642421722 | 10 | 9 | 0 | 4
11 | 5A | -890 | 8.647266388 | 10 | 9 | 0 | 4
11 | 5A | -880 | 8.529716492 | 10 | 9 | 0 | 4
11 | 5A | -870 | 8.412294388 | 10 | 9 | 0 | 4
11 | 5A | -860 | 8.257004738 | 10 | 9 | 0 | 4
11 | 5A | -850 | 8.232855797 | 10 | 9 | 0 | 4
11 | 5A | -840 | 8.567090988 | 10 | 9 | 0 | 4
11 | 5A | -830 | 8.541794777 | 10 | 9 | 0 | 4
11 | 5A | -820 | 8.666701317 | 10 | 9 | 0 | 4
11 | 5A | -810 | 8.666635513 | 10 | 9 | 0 | 4
11 | 5A | -800 | 8.625234604 | 10 | 9 | 0 | 4
11 | 5A | -790 | 8.517056465 | 10 | 9 | 0 | 4
11 | 5A | -780 | 8.701268196 | 10 | 9 | 0 | 4
11 | 5A | -770 | 8.641439438 | 10 | 9 | 0 | 4
11 | 5A | -760 | 8.517580032 | 10 | 9 | 0 | 4
11 | 5A | -750 | 8.52147007 | 10 | 9 | 0 | 4
11 | 5A | -740 | 8.212821007 | 10 | 9 | 0 | 4
11 | 5A | -730 | 8.112160683 | 10 | 9 | 0 | 4
11 | 5A | -720 | 8.34138298 | 10 | 9 | 0 | 4
11 | 5A | -710 | 8.309023857 | 10 | 9 | 0 | 4
11 | 5A | -700 | 8.390273094 | 10 | 9 | 0 | 4
11 | 5A | -690 | 8.642991066 | 10 | 9 | 0 | 4
11 | 5A | -680 | 8.761507988 | 10 | 9 | 0 | 4
11 | 5A | -670 | 8.230163574 | 10 | 9 | 0 | 4
11 | 5A | -660 | 7.734170437 | 10 | 9 | 0 | 4
11 | 5A | -650 | 8.402169228 | 10 | 9 | 0 | 4
11 | 5A | -640 | 8.246592522 | 10 | 9 | 0 | 4
11 | 5A | -630 | 8.152988434 | 10 | 9 | 0 | 4
11 | 5A | -620 | 8.013794899 | 10 | 9 | 0 | 4
11 | 5A | -610 | 8.053890228 | 10 | 9 | 0 | 4
11 | 5A | -600 | 8.48657608 | 10 | 9 | 0 | 4
11 | 5A | -590 | 8.655939102 | 10 | 9 | 0 | 4
11 | 5A | -580 | 7.99217701 | 10 | 9 | 0 | 4
11 | 5A | -570 | 8.003550529 | 10 | 9 | 0 | 4
11 | 5A | -560 | 7.085509777 | 10 | 9 | 0 | 4
11 | 5A | -550 | 7.139508247 | 10 | 9 | 0 | 4
11 | 5A | -540 | 7.024606228 | 10 | 9 | 0 | 4
11 | 5A | -530 | 7.886614323 | 10 | 9 | 0 | 4
11 | 5A | -520 | 7.099947453 | 10 | 9 | 0 | 4
11 | 5A | -510 | 7.430337906 | 10 | 9 | 0 | 4
11 | 5A | -500 | 7.403993607 | 10 | 9 | 0 | 4
11 | 5A | -490 | 7.390408516 | 10 | 9 | 0 | 4
11 | 5A | -480 | 7.106067181 | 10 | 9 | 0 | 4
11 | 5A | -470 | 7.056014538 | 10 | 9 | 0 | 4
11 | 5A | -460 | 7.000195026 | 10 | 9 | 0 | 4
11 | 5A | -450 | 7.171161175 | 10 | 9 | 0 | 4
11 | 5A | -440 | 7.658451557 | 10 | 9 | 0 | 4
11 | 5A | -430 | 8.076363564 | 10 | 9 | 0 | 4
11 | 5A | -420 | 7.90650177 | 10 | 9 | 0 | 4
11 | 5A | -410 | 6.605062485 | 10 | 9 | 0 | 4
11 | 5A | -400 | 6.471710205 | 10 | 9 | 0 | 4
11 | 5A | -390 | 6.65145731 | 10 | 9 | 0 | 4
11 | 5A | -380 | 5.999468327 | 10 | 9 | 0 | 4
11 | 5A | -370 | 5.745074272 | 10 | 9 | 0 | 4
11 | 5A | -360 | 5.739616394 | 10 | 9 | 0 | 4
11 | 5A | -350 | 5.684976578 | 10 | 9 | 0 | 4
11 | 5A | -340 | 6.404230595 | 10 | 9 | 0 | 4
11 | 5A | -330 | 6.715260983 | 10 | 9 | 0 | 4
11 | 5A | -320 | 5.669540405 | 10 | 9 | 0 | 4
11 | 5A | -310 | 5.606074333 | 10 | 9 | 0 | 4
11 | 5A | -300 | 5.280489445 | 10 | 9 | 0 | 4
11 | 5A | -290 | 5.11042881 | 10 | 9 | 0 | 4
11 | 5A | -280 | 4.985708714 | 10 | 9 | 0 | 4
11 | 5A | -270 | 5.311244488 | 10 | 9 | 0 | 4
11 | 5A | -260 | 4.932786465 | 10 | 9 | 0 | 4
11 | 5A | -250 | 4.762843609 | 10 | 9 | 0 | 4
11 | 5A | -240 | 4.585776806 | 10 | 9 | 0 | 4
11 | 5A | -230 | 4.425682545 | 10 | 9 | 0 | 4
11 | 5A | -220 | 4.316845894 | 10 | 9 | 0 | 4
11 | 5A | -210 | 4.391356468 | 10 | 9 | 0 | 4
11 | 5A | -200 | 4.562415123 | 10 | 9 | 0 | 4
11 | 5A | -190 | 4.636809826 | 10 | 9 | 0 | 4
11 | 5A | -180 | 4.283925533 | 10 | 9 | 0 | 4
11 | 5A | -170 | 4.208912373 | 10 | 9 | 0 | 4
11 | 5A | -160 | 4.00026083 | 10 | 9 | 0 | 4
11 | 5A | -150 | 3.834598064 | 10 | 9 | 0 | 4
11 | 5A | -140 | 3.698796511 | 10 | 9 | 0 | 4
11 | 5A | -130 | 3.57652235 | 10 | 9 | 0 | 4
11 | 5A | -120 | 3.458008766 | 10 | 9 | 0 | 4
11 | 5A | -110 | 3.379724026 | 10 | 9 | 0 | 4
11 | 5A | -100 | 3.367495775 | 10 | 9 | 0 | 4
11 | 5A | -90 | 3.358725786 | 10 | 9 | 0 | 4
11 | 5A | -80 | 3.314043283 | 10 | 9 | 0 | 4
11 | 5A | -70 | 3.177339554 | 10 | 9 | 0 | 4
11 | 5A | -60 | 3.076124907 | 10 | 9 | 0 | 4
11 | 5A | -50 | 2.964377165 | 10 | 9 | 0 | 4
11 | 5A | -40 | 2.866232157 | 10 | 9 | 0 | 4
11 | 5A | -30 | 2.770110369 | 10 | 9 | 0 | 4
11 | 5A | -20 | 2.633989811 | 10 | 9 | 0 | 4
12 | 5A | -1220 | 7.459854126 | 10 | 9 | 0 | 4
12 | 5A | -1210 | 7.911491394 | 10 | 9 | 0 | 4
12 | 5A | -1200 | 8.153353691 | 10 | 9 | 0 | 4
12 | 5A | -1190 | 8.235879421 | 10 | 9 | 0 | 4
12 | 5A | -1180 | 8.318405151 | 10 | 9 | 0 | 4
12 | 5A | -1170 | 8.261535645 | 10 | 9 | 0 | 4
12 | 5A | -1160 | 8.213101387 | 10 | 9 | 0 | 4
12 | 5A | -1150 | 8.33477211 | 10 | 9 | 0 | 4
12 | 5A | -1140 | 8.286198616 | 10 | 9 | 0 | 4
12 | 5A | -1130 | 8.221338272 | 10 | 9 | 0 | 4
12 | 5A | -1120 | 8.281162262 | 10 | 9 | 0 | 4
12 | 5A | -1110 | 8.386505127 | 10 | 9 | 0 | 4
12 | 5A | -1100 | 8.310985565 | 10 | 9 | 0 | 4
12 | 5A | -1090 | 8.341044426 | 10 | 9 | 0 | 4
12 | 5A | -1080 | 8.319217682 | 10 | 9 | 0 | 4
12 | 5A | -1070 | 8.347669601 | 10 | 9 | 0 | 4
12 | 5A | -1060 | 8.419539452 | 10 | 9 | 0 | 4
12 | 5A | -1050 | 8.429608345 | 10 | 9 | 0 | 4
12 | 5A | -1040 | 8.528896332 | 10 | 9 | 0 | 4
12 | 5A | -1030 | 8.445327759 | 10 | 9 | 0 | 4
12 | 5A | -1020 | 8.271820068 | 10 | 9 | 0 | 4
12 | 5A | -1010 | 8.022717476 | 10 | 9 | 0 | 4
12 | 5A | -1000 | 8.358326912 | 10 | 9 | 0 | 4
12 | 5A | -990 | 8.317296028 | 10 | 9 | 0 | 4
12 | 5A | -980 | 7.833964348 | 10 | 9 | 0 | 4
12 | 5A | -970 | 8.43621254 | 10 | 9 | 0 | 4
12 | 5A | -960 | 8.487780571 | 10 | 9 | 0 | 4
12 | 5A | -950 | 8.228329659 | 10 | 9 | 0 | 4
12 | 5A | -940 | 8.564286232 | 10 | 9 | 0 | 4
12 | 5A | -930 | 8.421739578 | 10 | 9 | 0 | 4
12 | 5A | -920 | 8.051312447 | 10 | 9 | 0 | 4
12 | 5A | -910 | 8.231135368 | 10 | 9 | 0 | 4
12 | 5A | -900 | 8.499907494 | 10 | 9 | 0 | 4
12 | 5A | -890 | 8.471887589 | 10 | 9 | 0 | 4
12 | 5A | -880 | 8.403931618 | 10 | 9 | 0 | 4
12 | 5A | -870 | 8.583750725 | 10 | 9 | 0 | 4
12 | 5A | -860 | 8.469829559 | 10 | 9 | 0 | 4
12 | 5A | -850 | 8.418009281 | 10 | 9 | 0 | 4
12 | 5A | -840 | 8.366189003 | 10 | 9 | 0 | 4
12 | 5A | -830 | 8.447747231 | 10 | 9 | 0 | 4
12 | 5A | -820 | 8.467906952 | 10 | 9 | 0 | 4
12 | 5A | -810 | 8.504543304 | 10 | 9 | 0 | 4
12 | 5A | -800 | 8.445523262 | 10 | 9 | 0 | 4
12 | 5A | -790 | 8.442958832 | 10 | 9 | 0 | 4
12 | 5A | -780 | 8.543953896 | 10 | 9 | 0 | 4
12 | 5A | -770 | 8.565514565 | 10 | 9 | 0 | 4
12 | 5A | -760 | 8.442790985 | 10 | 9 | 0 | 4
12 | 5A | -750 | 8.361377716 | 10 | 9 | 0 | 4
12 | 5A | -740 | 8.296491623 | 10 | 9 | 0 | 4
12 | 5A | -730 | 7.982392788 | 10 | 9 | 0 | 4
12 | 5A | -720 | 7.569836617 | 10 | 9 | 0 | 4
12 | 5A | -710 | 7.79720211 | 10 | 9 | 0 | 4
12 | 5A | -700 | 8.152160645 | 10 | 9 | 0 | 4
12 | 5A | -690 | 8.324196815 | 10 | 9 | 0 | 4
12 | 5A | -680 | 8.540708542 | 10 | 9 | 0 | 4
12 | 5A | -670 | 8.274479866 | 10 | 9 | 0 | 4
12 | 5A | -660 | 8.373555183 | 10 | 9 | 0 | 4
12 | 5A | -650 | 8.228446007 | 10 | 9 | 0 | 4
12 | 5A | -640 | 7.827580214 | 10 | 9 | 0 | 4
12 | 5A | -630 | 7.42671442 | 10 | 9 | 0 | 4
12 | 5A | -620 | 8.301778793 | 10 | 9 | 0 | 4
12 | 5A | -610 | 7.934129715 | 10 | 9 | 0 | 4
12 | 5A | -600 | 7.760864258 | 10 | 9 | 0 | 4
12 | 5A | -590 | 7.025210381 | 10 | 9 | 0 | 4
12 | 5A | -580 | 7.35668993 | 10 | 9 | 0 | 4
12 | 5A | -570 | 6.98971796 | 10 | 9 | 0 | 4
12 | 5A | -560 | 7.353497028 | 10 | 9 | 0 | 4
12 | 5A | -550 | 8.084046364 | 10 | 9 | 0 | 4
12 | 5A | -540 | 7.971817017 | 10 | 9 | 0 | 4
12 | 5A | -530 | 6.680723667 | 10 | 9 | 0 | 4
12 | 5A | -520 | 6.974980354 | 10 | 9 | 0 | 4
12 | 5A | -510 | 6.542213917 | 10 | 9 | 0 | 4
12 | 5A | -500 | 6.63533926 | 10 | 9 | 0 | 4
12 | 5A | -490 | 7.724351406 | 10 | 9 | 0 | 4
12 | 5A | -480 | 8.029191017 | 10 | 9 | 0 | 4
12 | 5A | -470 | 7.112895489 | 10 | 9 | 0 | 4
12 | 5A | -460 | 7.344042778 | 10 | 9 | 0 | 4
12 | 5A | -450 | 6.675064087 | 10 | 9 | 0 | 4
12 | 5A | -440 | 6.466592312 | 10 | 9 | 0 | 4
12 | 5A | -430 | 6.393628597 | 10 | 9 | 0 | 4
12 | 5A | -420 | 6.197426319 | 10 | 9 | 0 | 4
12 | 5A | -410 | 6.207709789 | 10 | 9 | 0 | 4
12 | 5A | -400 | 6.81943512 | 10 | 9 | 0 | 4
12 | 5A | -390 | 7.342616558 | 10 | 9 | 0 | 4
12 | 5A | -380 | 7.386826515 | 10 | 9 | 0 | 4
12 | 5A | -370 | 6.699029922 | 10 | 9 | 0 | 4
12 | 5A | -360 | 6.474218845 | 10 | 9 | 0 | 4
12 | 5A | -350 | 5.650250435 | 10 | 9 | 0 | 4
12 | 5A | -340 | 5.687643051 | 10 | 9 | 0 | 4
12 | 5A | -330 | 5.508128166 | 10 | 9 | 0 | 4
12 | 5A | -320 | 5.45138216 | 10 | 9 | 0 | 4
12 | 5A | -310 | 5.864177704 | 10 | 9 | 0 | 4
12 | 5A | -300 | 6.126873493 | 10 | 9 | 0 | 4
12 | 5A | -290 | 5.5128932 | 10 | 9 | 0 | 4
12 | 5A | -280 | 5.293683529 | 10 | 9 | 0 | 4
12 | 5A | -270 | 5.130767822 | 10 | 9 | 0 | 4
12 | 5A | -260 | 5.053977489 | 10 | 9 | 0 | 4
12 | 5A | -250 | 4.933084965 | 10 | 9 | 0 | 4
12 | 5A | -240 | 4.779712677 | 10 | 9 | 0 | 4
12 | 5A | -230 | 4.711669445 | 10 | 9 | 0 | 4
12 | 5A | -220 | 4.546960354 | 10 | 9 | 0 | 4
12 | 5A | -210 | 4.470790386 | 10 | 9 | 0 | 4
12 | 5A | -200 | 4.39098835 | 10 | 9 | 0 | 4
12 | 5A | -190 | 4.264571667 | 10 | 9 | 0 | 4
12 | 5A | -180 | 4.13010025 | 10 | 9 | 0 | 4
12 | 5A | -170 | 4.051620483 | 10 | 9 | 0 | 4
12 | 5A | -160 | 3.991518259 | 10 | 9 | 0 | 4
12 | 5A | -150 | 3.984956264 | 10 | 9 | 0 | 4
12 | 5A | -140 | 3.75309968 | 10 | 9 | 0 | 4
12 | 5A | -130 | 3.610403061 | 10 | 9 | 0 | 4
12 | 5A | -120 | 3.483187437 | 10 | 9 | 0 | 4
12 | 5A | -110 | 3.358013153 | 10 | 9 | 0 | 4
12 | 5A | -100 | 3.290149689 | 10 | 9 | 0 | 4
12 | 5A | -90 | 3.186154604 | 10 | 9 | 0 | 4
12 | 5A | -80 | 3.09367919 | 10 | 9 | 0 | 4
12 | 5A | -70 | 3.014302492 | 10 | 9 | 0 | 4
12 | 5A | -60 | 2.94596982 | 10 | 9 | 0 | 4
12 | 5A | -50 | 2.850487947 | 10 | 9 | 0 | 4
12 | 5A | -40 | 2.746756077 | 10 | 9 | 0 | 4
12 | 5A | -30 | 2.624252558 | 10 | 9 | 0 | 4
12 | 5A | -20 | 2.469834328 | 10 | 9 | 0 | 4
13 | 7A | -1230 | 8.4 | 10 | 9 | 3 | 4
13 | 7A | -1180 | 8.37 | 10 | 9 | 3 | 4
13 | 7A | -1130 | 8.15 | 10 | 9 | 3 | 4
13 | 7A | -1080 | 8.38 | 10 | 9 | 3 | 4
13 | 7A | -1030 | 8.11 | 10 | 9 | 3 | 4
13 | 7A | -980 | 8.28 | 10 | 9 | 3 | 4
13 | 7A | -930 | 8.4 | 10 | 9 | 3 | 4
13 | 7A | -880 | 8.4 | 10 | 9 | 3 | 4
13 | 7A | -830 | 8.38 | 10 | 9 | 3 | 4
13 | 7A | -780 | 8.32 | 10 | 9 | 3 | 4
13 | 7A | -730 | 8.3 | 10 | 9 | 3 | 4
13 | 7A | -680 | 7.71 | 10 | 9 | 3 | 4
13 | 7A | -630 | 8.28 | 10 | 9 | 3 | 4
13 | 7A | -580 | 7.97 | 10 | 9 | 3 | 4
13 | 7A | -530 | 6.92 | 10 | 9 | 3 | 4
13 | 7A | -480 | 7.31 | 10 | 9 | 3 | 4
13 | 7A | -430 | 6.98 | 10 | 9 | 3 | 4
13 | 7A | -380 | 6.17 | 10 | 9 | 3 | 4
13 | 7A | -330 | 5.77 | 10 | 9 | 3 | 4
13 | 7A | -310 | 5.55 | 10 | 9 | 3 | 4
13 | 7A | -290 | 5.2 | 10 | 9 | 3 | 4
13 | 7A | -270 | 4.47 | 10 | 9 | 3 | 4
13 | 7A | -250 | 4.54 | 10 | 9 | 3 | 4
13 | 7A | -230 | 5.18 | 10 | 9 | 3 | 4
13 | 7A | -210 | 4.49 | 10 | 9 | 3 | 4
13 | 7A | -190 | 3.88 | 10 | 9 | 3 | 4
13 | 7A | -170 | 3.68 | 10 | 9 | 3 | 4
13 | 7A | -150 | 3.14 | 10 | 9 | 3 | 4
13 | 7A | -130 | 2.9 | 10 | 9 | 3 | 4
13 | 7A | -120 | 2.57 | 10 | 9 | 3 | 4
13 | 7A | -110 | 2.24 | 10 | 9 | 3 | 4
13 | 7A | -100 | 1.66 | 10 | 9 | 3 | 4
13 | 7A | -90 | 1.71 | 10 | 9 | 3 | 4
13 | 7A | -80 | 1.64 | 10 | 9 | 3 | 4
13 | 7A | -70 | 1.29 | 10 | 9 | 3 | 4
13 | 7A | -60 | 1.14 | 10 | 9 | 3 | 4
13 | 7A | -50 | 1.13 | 10 | 9 | 3 | 4
13 | 7A | -40 | 1.23 | 10 | 9 | 3 | 4
13 | 7A | -30 | 0.8 | 10 | 9 | 3 | 4
14 | 7A | -1230 | 8.34 | 10 | 9 | 3 | 4
14 | 7A | -1180 | 8.3 | 10 | 9 | 3 | 4
14 | 7A | -1130 | 8.33 | 10 | 9 | 3 | 4
14 | 7A | -1080 | 8.32 | 10 | 9 | 3 | 4
14 | 7A | -1030 | 8.29 | 10 | 9 | 3 | 4
14 | 7A | -980 | 8.29 | 10 | 9 | 3 | 4
14 | 7A | -930 | 8.32 | 10 | 9 | 3 | 4
14 | 7A | -880 | 8.3 | 10 | 9 | 3 | 4
14 | 7A | -830 | 8.31 | 10 | 9 | 3 | 4
14 | 7A | -780 | 8.28 | 10 | 9 | 3 | 4
14 | 7A | -730 | 8.27 | 10 | 9 | 3 | 4
14 | 7A | -680 | 8.2 | 10 | 9 | 3 | 4
14 | 7A | -630 | 8.05 | 10 | 9 | 3 | 4
14 | 7A | -580 | 7.7 | 10 | 9 | 3 | 4
14 | 7A | -530 | 7.84 | 10 | 9 | 3 | 4
14 | 7A | -480 | 7.07 | 10 | 9 | 3 | 4
14 | 7A | -430 | 6.47 | 10 | 9 | 3 | 4
14 | 7A | -380 | 6.04 | 10 | 9 | 3 | 4
14 | 7A | -330 | 5.82 | 10 | 9 | 3 | 4
14 | 7A | -310 | 5.81 | 10 | 9 | 3 | 4
14 | 7A | -290 | 4.64 | 10 | 9 | 3 | 4
14 | 7A | -270 | 4.85 | 10 | 9 | 3 | 4
14 | 7A | -250 | 4.43 | 10 | 9 | 3 | 4
14 | 7A | -230 | 3.37 | 10 | 9 | 3 | 4
14 | 7A | -210 | 4.49 | 10 | 9 | 3 | 4
14 | 7A | -190 | 3.92 | 10 | 9 | 3 | 4
14 | 7A | -170 | 3.32 | 10 | 9 | 3 | 4
14 | 7A | -150 | 3.01 | 10 | 9 | 3 | 4
14 | 7A | -130 | 2.58 | 10 | 9 | 3 | 4
14 | 7A | -120 | 2.59 | 10 | 9 | 3 | 4
14 | 7A | -110 | 2.26 | 10 | 9 | 3 | 4
14 | 7A | -100 | 1.88 | 10 | 9 | 3 | 4
14 | 7A | -90 | 1.67 | 10 | 9 | 3 | 4
14 | 7A | -80 | 1.67 | 10 | 9 | 3 | 4
14 | 7A | -70 | 1.43 | 10 | 9 | 3 | 4
14 | 7A | -60 | 1.44 | 10 | 9 | 3 | 4
14 | 7A | -50 | 1.7 | 10 | 9 | 3 | 4
14 | 7A | -40 | 1.32 | 10 | 9 | 3 | 4
14 | 7A | -30 | 1.04 | 10 | 9 | 3 | 4
15 | 7A | -1230 | 8.18 | 10 | 9 | 3 | 4
15 | 7A | -1180 | 8.16 | 10 | 9 | 3 | 4
15 | 7A | -1130 | 8.2 | 10 | 9 | 3 | 4
15 | 7A | -1080 | 8.22 | 10 | 9 | 3 | 4
15 | 7A | -1030 | 8.19 | 10 | 9 | 3 | 4
15 | 7A | -980 | 8.17 | 10 | 9 | 3 | 4
15 | 7A | -930 | 8.24 | 10 | 9 | 3 | 4
15 | 7A | -880 | 8.21 | 10 | 9 | 3 | 4
15 | 7A | -830 | 8.22 | 10 | 9 | 3 | 4
15 | 7A | -780 | 8.15 | 10 | 9 | 3 | 4
15 | 7A | -730 | 8.19 | 10 | 9 | 3 | 4
15 | 7A | -680 | 8.2 | 10 | 9 | 3 | 4
15 | 7A | -630 | 8.19 | 10 | 9 | 3 | 4
15 | 7A | -580 | 8.07 | 10 | 9 | 3 | 4
15 | 7A | -530 | 8 | 10 | 9 | 3 | 4
15 | 7A | -480 | 7.97 | 10 | 9 | 3 | 4
15 | 7A | -430 | 7.58 | 10 | 9 | 3 | 4
15 | 7A | -380 | 6.9 | 10 | 9 | 3 | 4
15 | 7A | -330 | 6.76 | 10 | 9 | 3 | 4
15 | 7A | -310 | 7.15 | 10 | 9 | 3 | 4
15 | 7A | -290 | 7.15 | 10 | 9 | 3 | 4
15 | 7A | -270 | 5.78 | 10 | 9 | 3 | 4
15 | 7A | -250 | 5.63 | 10 | 9 | 3 | 4
15 | 7A | -230 | 5.85 | 10 | 9 | 3 | 4
15 | 7A | -210 | 5.74 | 10 | 9 | 3 | 4
15 | 7A | -190 | 5.28 | 10 | 9 | 3 | 4
15 | 7A | -170 | 4.19 | 10 | 9 | 3 | 4
15 | 7A | -150 | 4.36 | 10 | 9 | 3 | 4
15 | 7A | -130 | 3.47 | 10 | 9 | 3 | 4
15 | 7A | -120 | 4.22 | 10 | 9 | 3 | 4
15 | 7A | -110 | 3.54 | 10 | 9 | 3 | 4
15 | 7A | -100 | 3.1 | 10 | 9 | 3 | 4
15 | 7A | -90 | 2.59 | 10 | 9 | 3 | 4
15 | 7A | -80 | 2.29 | 10 | 9 | 3 | 4
15 | 7A | -70 | 2.25 | 10 | 9 | 3 | 4
15 | 7A | -60 | 1.75 | 10 | 9 | 3 | 4
15 | 7A | -50 | 1.5 | 10 | 9 | 3 | 4
15 | 7A | -40 | 1.4 | 10 | 9 | 3 | 4
15 | 7A | -30 | 1.34 | 10 | 9 | 3 | 4
16 | 7A | -1230 | 8.17 | 10 | 9 | 3 | 4
16 | 7A | -1180 | 8.17 | 10 | 9 | 3 | 4
16 | 7A | -1130 | 8.16 | 10 | 9 | 3 | 4
16 | 7A | -1080 | 8.16 | 10 | 9 | 3 | 4
16 | 7A | -1030 | 8.22 | 10 | 9 | 3 | 4
16 | 7A | -980 | 8.15 | 10 | 9 | 3 | 4
16 | 7A | -930 | 8.15 | 10 | 9 | 3 | 4
16 | 7A | -880 | 8.13 | 10 | 9 | 3 | 4
16 | 7A | -830 | 8.18 | 10 | 9 | 3 | 4
16 | 7A | -780 | 8.14 | 10 | 9 | 3 | 4
16 | 7A | -730 | 8.16 | 10 | 9 | 3 | 4
16 | 7A | -680 | 8.1 | 10 | 9 | 3 | 4
16 | 7A | -630 | 8.15 | 10 | 9 | 3 | 4
16 | 7A | -580 | 8.15 | 10 | 9 | 3 | 4
16 | 7A | -530 | 8.12 | 10 | 9 | 3 | 4
16 | 7A | -480 | 8.01 | 10 | 9 | 3 | 4
16 | 7A | -430 | 7.58 | 10 | 9 | 3 | 4
16 | 7A | -380 | 7.28 | 10 | 9 | 3 | 4
16 | 7A | -330 | 7.16 | 10 | 9 | 3 | 4
16 | 7A | -310 | 6.62 | 10 | 9 | 3 | 4
16 | 7A | -290 | 7.75 | 10 | 9 | 3 | 4
16 | 7A | -270 | 6.63 | 10 | 9 | 3 | 4
16 | 7A | -250 | 6.11 | 10 | 9 | 3 | 4
16 | 7A | -230 | 6.27 | 10 | 9 | 3 | 4
16 | 7A | -210 | 5.02 | 10 | 9 | 3 | 4
16 | 7A | -190 | 4.27 | 10 | 9 | 3 | 4
16 | 7A | -170 | 4.13 | 10 | 9 | 3 | 4
16 | 7A | -150 | 4.09 | 10 | 9 | 3 | 4
16 | 7A | -130 | 4 | 10 | 9 | 3 | 4
16 | 7A | -120 | 4.03 | 10 | 9 | 3 | 4
16 | 7A | -110 | 3.63 | 10 | 9 | 3 | 4
16 | 7A | -100 | 2.75 | 10 | 9 | 3 | 4
16 | 7A | -90 | 2.62 | 10 | 9 | 3 | 4
16 | 7A | -80 | 2.32 | 10 | 9 | 3 | 4
16 | 7A | -70 | 1.88 | 10 | 9 | 3 | 4
16 | 7A | -60 | 1.74 | 10 | 9 | 3 | 4
16 | 7A | -50 | 1.7 | 10 | 9 | 3 | 4
16 | 7A | -40 | 1.64 | 10 | 9 | 3 | 4
16 | 7A | -30 | 1.59 | 10 | 9 | 3 | 4
17 | 9A | -1230 | 8.328790665 | 50 | 7 | 0 | 4
17 | 9A | -1180 | 8.334021568 | 50 | 7 | 0 | 4
17 | 9A | -1130 | 8.336414337 | 50 | 7 | 0 | 4
17 | 9A | -1080 | 8.254570007 | 50 | 7 | 0 | 4
17 | 9A | -1030 | 8.339281082 | 50 | 7 | 0 | 4
17 | 9A | -980 | 8.341526985 | 50 | 7 | 0 | 4
17 | 9A | -930 | 8.333792686 | 50 | 7 | 0 | 4
17 | 9A | -880 | 8.34559536 | 50 | 7 | 0 | 4
17 | 9A | -830 | 8.313243866 | 50 | 7 | 0 | 4
17 | 9A | -780 | 8.268057823 | 50 | 7 | 0 | 4
17 | 9A | -730 | 8.299859047 | 50 | 7 | 0 | 4
17 | 9A | -680 | 8.286791801 | 50 | 7 | 0 | 4
17 | 9A | -630 | 8.187317848 | 50 | 7 | 0 | 4
17 | 9A | -580 | 8.226397514 | 50 | 7 | 0 | 4
17 | 9A | -530 | 7.047196388 | 50 | 7 | 0 | 4
17 | 9A | -480 | 7.20690918 | 50 | 7 | 0 | 4
17 | 9A | -430 | 6.9039855 | 50 | 7 | 0 | 4
17 | 9A | -380 | 6.189038754 | 50 | 7 | 0 | 4
17 | 9A | -330 | 5.565282345 | 50 | 7 | 0 | 4
17 | 9A | -280 | 5.269616604 | 50 | 7 | 0 | 4
17 | 9A | -260 | 5.224280834 | 50 | 7 | 0 | 4
17 | 9A | -230 | 5.014988899 | 50 | 7 | 0 | 4
17 | 9A | -210 | 4.763630867 | 50 | 7 | 0 | 4
17 | 9A | -190 | 4.077102661 | 50 | 7 | 0 | 4
17 | 9A | -170 | 3.912589073 | 50 | 7 | 0 | 4
17 | 9A | -150 | 3.427937508 | 50 | 7 | 0 | 4
17 | 9A | -130 | 2.731220484 | 50 | 7 | 0 | 4
17 | 9A | -120 | 2.326165676 | 50 | 7 | 0 | 4
17 | 9A | -110 | 2.333962679 | 50 | 7 | 0 | 4
17 | 9A | -100 | 2.1816082 | 50 | 7 | 0 | 4
17 | 9A | -90 | 1.897947788 | 50 | 7 | 0 | 4
17 | 9A | -80 | 1.610592723 | 50 | 7 | 0 | 4
17 | 9A | -70 | 1.450037599 | 50 | 7 | 0 | 4
17 | 9A | -60 | 1.342668295 | 50 | 7 | 0 | 4
17 | 9A | -50 | 1.489452004 | 50 | 7 | 0 | 4
17 | 9A | -40 | 1.328272939 | 50 | 7 | 0 | 4
17 | 9A | -30 | 1.151419044 | 50 | 7 | 0 | 4
18 | 9A | -1230 | 8.288865089 | 50 | 7 | 0 | 4
18 | 9A | -1180 | 8.356642723 | 50 | 7 | 0 | 4
18 | 9A | -1130 | 8.313369751 | 50 | 7 | 0 | 4
18 | 9A | -1080 | 8.309236526 | 50 | 7 | 0 | 4
18 | 9A | -1030 | 8.291588783 | 50 | 7 | 0 | 4
18 | 9A | -980 | 8.306263924 | 50 | 7 | 0 | 4
18 | 9A | -930 | 8.307785988 | 50 | 7 | 0 | 4
18 | 9A | -880 | 8.331924438 | 50 | 7 | 0 | 4
18 | 9A | -830 | 8.368443489 | 50 | 7 | 0 | 4
18 | 9A | -780 | 8.320678711 | 50 | 7 | 0 | 4
18 | 9A | -730 | 8.227537155 | 50 | 7 | 0 | 4
18 | 9A | -680 | 8.035961151 | 50 | 7 | 0 | 4
18 | 9A | -630 | 8.241200447 | 50 | 7 | 0 | 4
18 | 9A | -580 | 8.071395874 | 50 | 7 | 0 | 4
18 | 9A | -530 | 7.469623089 | 50 | 7 | 0 | 4
18 | 9A | -480 | 6.991170406 | 50 | 7 | 0 | 4
18 | 9A | -430 | 7.53715086 | 50 | 7 | 0 | 4
18 | 9A | -380 | 7.401703835 | 50 | 7 | 0 | 4
18 | 9A | -330 | 5.697287083 | 50 | 7 | 0 | 4
18 | 9A | -310 | 5.693615913 | 50 | 7 | 0 | 4
18 | 9A | -290 | 5.499729156 | 50 | 7 | 0 | 4
18 | 9A | -270 | 5.267226696 | 50 | 7 | 0 | 4
18 | 9A | -250 | 5.074621201 | 50 | 7 | 0 | 4
18 | 9A | -230 | 4.657049179 | 50 | 7 | 0 | 4
18 | 9A | -210 | 4.231258392 | 50 | 7 | 0 | 4
18 | 9A | -190 | 3.607474566 | 50 | 7 | 0 | 4
18 | 9A | -170 | 3.121486425 | 50 | 7 | 0 | 4
18 | 9A | -150 | 2.811149597 | 50 | 7 | 0 | 4
18 | 9A | -130 | 2.579108238 | 50 | 7 | 0 | 4
18 | 9A | -120 | 2.617851257 | 50 | 7 | 0 | 4
18 | 9A | -110 | 2.299851418 | 50 | 7 | 0 | 4
18 | 9A | -100 | 1.944277406 | 50 | 7 | 0 | 4
18 | 9A | -90 | 1.732688189 | 50 | 7 | 0 | 4
18 | 9A | -80 | 1.613029718 | 50 | 7 | 0 | 4
18 | 9A | -70 | 1.394483924 | 50 | 7 | 0 | 4
18 | 9A | -60 | 1.225289226 | 50 | 7 | 0 | 4
18 | 9A | -50 | 1.066041231 | 50 | 7 | 0 | 4
18 | 9A | -40 | 0.983259797 | 50 | 7 | 0 | 4
18 | 9A | -30 | 0.868422091 | 50 | 7 | 0 | 4
19 | 9A | -1230 | 8.186803818 | 50 | 7 | 0 | 4
19 | 9A | -1180 | 8.242114067 | 50 | 7 | 0 | 4
19 | 9A | -1130 | 8.30873394 | 50 | 7 | 0 | 4
19 | 9A | -1080 | 8.286602974 | 50 | 7 | 0 | 4
19 | 9A | -1030 | 8.305006027 | 50 | 7 | 0 | 4
19 | 9A | -980 | 8.29906559 | 50 | 7 | 0 | 4
19 | 9A | -930 | 8.30086422 | 50 | 7 | 0 | 4
19 | 9A | -880 | 8.319074631 | 50 | 7 | 0 | 4
19 | 9A | -830 | 8.293412209 | 50 | 7 | 0 | 4
19 | 9A | -780 | 7.820494652 | 50 | 7 | 0 | 4
19 | 9A | -730 | 7.397349358 | 50 | 7 | 0 | 4
19 | 9A | -680 | 7.226643085 | 50 | 7 | 0 | 4
19 | 9A | -630 | 7.045606136 | 50 | 7 | 0 | 4
19 | 9A | -580 | 6.814570427 | 50 | 7 | 0 | 4
19 | 9A | -530 | 6.503867626 | 50 | 7 | 0 | 4
19 | 9A | -480 | 6.807840347 | 50 | 7 | 0 | 4
19 | 9A | -430 | 6.935837269 | 50 | 7 | 0 | 4
19 | 9A | -380 | 6.258834362 | 50 | 7 | 0 | 4
19 | 9A | -330 | 6.245399475 | 50 | 7 | 0 | 4
19 | 9A | -280 | 4.619725227 | 50 | 7 | 0 | 4
19 | 9A | -260 | 4.588972092 | 50 | 7 | 0 | 4
19 | 9A | -230 | 4.84917593 | 50 | 7 | 0 | 4
19 | 9A | -210 | 4.280298233 | 50 | 7 | 0 | 4
19 | 9A | -190 | 3.547409058 | 50 | 7 | 0 | 4
19 | 9A | -170 | 3.174591541 | 50 | 7 | 0 | 4
19 | 9A | -150 | 3.25113678 | 50 | 7 | 0 | 4
19 | 9A | -130 | 3.078267097 | 50 | 7 | 0 | 4
19 | 9A | -120 | 2.653903484 | 50 | 7 | 0 | 4
19 | 9A | -110 | 2.356513262 | 50 | 7 | 0 | 4
19 | 9A | -100 | 2.301536322 | 50 | 7 | 0 | 4
19 | 9A | -90 | 2.271068573 | 50 | 7 | 0 | 4
19 | 9A | -80 | 2.161453247 | 50 | 7 | 0 | 4
19 | 9A | -70 | 1.824004769 | 50 | 7 | 0 | 4
19 | 9A | -60 | 1.514801741 | 50 | 7 | 0 | 4
19 | 9A | -50 | 1.283043742 | 50 | 7 | 0 | 4
19 | 9A | -40 | 1.124313474 | 50 | 7 | 0 | 4
19 | 9A | -30 | 0.948152423 | 50 | 7 | 0 | 4
20 | 9A | -1230 | 8.16070652 | 50 | 7 | 0 | 4
20 | 9A | -1180 | 8.224041939 | 50 | 7 | 0 | 4
20 | 9A | -1130 | 8.287760735 | 50 | 7 | 0 | 4
20 | 9A | -1080 | 8.265950203 | 50 | 7 | 0 | 4
20 | 9A | -1030 | 8.268548012 | 50 | 7 | 0 | 4
20 | 9A | -980 | 8.288045883 | 50 | 7 | 0 | 4
20 | 9A | -930 | 8.300620079 | 50 | 7 | 0 | 4
20 | 9A | -880 | 8.278339386 | 50 | 7 | 0 | 4
20 | 9A | -830 | 8.269742966 | 50 | 7 | 0 | 4
20 | 9A | -780 | 8.283392906 | 50 | 7 | 0 | 4
20 | 9A | -730 | 8.310181618 | 50 | 7 | 0 | 4
20 | 9A | -680 | 8.260176659 | 50 | 7 | 0 | 4
20 | 9A | -630 | 8.111633301 | 50 | 7 | 0 | 4
20 | 9A | -580 | 8.107278824 | 50 | 7 | 0 | 4
20 | 9A | -530 | 8.24842453 | 50 | 7 | 0 | 4
20 | 9A | -480 | 7.672739983 | 50 | 7 | 0 | 4
20 | 9A | -430 | 7.094018459 | 50 | 7 | 0 | 4
20 | 9A | -380 | 6.893708229 | 50 | 7 | 0 | 4
20 | 9A | -330 | 6.647181034 | 50 | 7 | 0 | 4
20 | 9A | -310 | 6.832237244 | 50 | 7 | 0 | 4
20 | 9A | -290 | 6.639982224 | 50 | 7 | 0 | 4
20 | 9A | -270 | 5.503189564 | 50 | 7 | 0 | 4
20 | 9A | -250 | 4.91875124 | 50 | 7 | 0 | 4
20 | 9A | -230 | 4.446578026 | 50 | 7 | 0 | 4
20 | 9A | -210 | 4.10571003 | 50 | 7 | 0 | 4
20 | 9A | -190 | 3.642188311 | 50 | 7 | 0 | 4
20 | 9A | -170 | 3.189884424 | 50 | 7 | 0 | 4
20 | 9A | -150 | 2.735436916 | 50 | 7 | 0 | 4
20 | 9A | -130 | 2.344952583 | 50 | 7 | 0 | 4
20 | 9A | -120 | 2.198527098 | 50 | 7 | 0 | 4
20 | 9A | -110 | 2.148528337 | 50 | 7 | 0 | 4
20 | 9A | -100 | 2.197345972 | 50 | 7 | 0 | 4
20 | 9A | -90 | 2.104216337 | 50 | 7 | 0 | 4
20 | 9A | -80 | 1.981855273 | 50 | 7 | 0 | 4
20 | 9A | -70 | 1.740032434 | 50 | 7 | 0 | 4
20 | 9A | -60 | 1.631651282 | 50 | 7 | 0 | 4
20 | 9A | -50 | 1.416753054 | 50 | 7 | 0 | 4
20 | 9A | -40 | 1.083276987 | 50 | 7 | 0 | 4
20 | 9A | -30 | 0.925922632 | 50 | 7 | 0 | 4
21 | 11A | -1210 | 8.078328133 | 50 | 7 | 3 | 4
21 | 11A | -1160 | 8.089314461 | 50 | 7 | 3 | 4
21 | 11A | -1110 | 8.075436592 | 50 | 7 | 3 | 4
21 | 11A | -1060 | 8.087136269 | 50 | 7 | 3 | 4
21 | 11A | -1010 | 8.082575798 | 50 | 7 | 3 | 4
21 | 11A | -960 | 8.094129562 | 50 | 7 | 3 | 4
21 | 11A | -910 | 8.094908714 | 50 | 7 | 3 | 4
21 | 11A | -860 | 8.090482712 | 50 | 7 | 3 | 4
21 | 11A | -810 | 8.098417282 | 50 | 7 | 3 | 4
21 | 11A | -760 | 8.093687057 | 50 | 7 | 3 | 4
21 | 11A | -710 | 8.115550041 | 50 | 7 | 3 | 4
21 | 11A | -660 | 8.086650848 | 50 | 7 | 3 | 4
21 | 11A | -610 | 8.096381187 | 50 | 7 | 3 | 4
21 | 11A | -560 | 8.018839836 | 50 | 7 | 3 | 4
21 | 11A | -510 | 7.883143902 | 50 | 7 | 3 | 4
21 | 11A | -460 | 7.687748909 | 50 | 7 | 3 | 4
21 | 11A | -410 | 7.823943615 | 50 | 7 | 3 | 4
21 | 11A | -360 | 7.564379215 | 50 | 7 | 3 | 4
21 | 11A | -310 | 7.057823181 | 50 | 7 | 3 | 4
21 | 11A | -290 | 6.352989674 | 50 | 7 | 3 | 4
21 | 11A | -270 | 6.429481506 | 50 | 7 | 3 | 4
21 | 11A | -250 | 6.060987949 | 50 | 7 | 3 | 4
21 | 11A | -230 | 5.500608921 | 50 | 7 | 3 | 4
21 | 11A | -210 | 4.955413342 | 50 | 7 | 3 | 4
21 | 11A | -190 | 4.489061356 | 50 | 7 | 3 | 4
21 | 11A | -170 | 4.029407501 | 50 | 7 | 3 | 4
21 | 11A | -150 | 3.539318085 | 50 | 7 | 3 | 4
21 | 11A | -130 | 3.259129524 | 50 | 7 | 3 | 4
21 | 11A | -110 | 2.755388498 | 50 | 7 | 3 | 4
21 | 11A | -100 | 2.590327024 | 50 | 7 | 3 | 4
21 | 11A | -90 | 2.272709131 | 50 | 7 | 3 | 4
21 | 11A | -80 | 2.100028753 | 50 | 7 | 3 | 4
21 | 11A | -70 | 2.148601532 | 50 | 7 | 3 | 4
21 | 11A | -60 | 1.891666293 | 50 | 7 | 3 | 4
21 | 11A | -50 | 1.56832242 | 50 | 7 | 3 | 4
21 | 11A | -40 | 1.380095482 | 50 | 7 | 3 | 4
21 | 11A | -30 | 1.160593271 | 50 | 7 | 3 | 4
21 | 11A | -20 | 0.970665395 | 50 | 7 | 3 | 4
21 | 11A | -10 | 0.778397977 | 50 | 7 | 3 | 4
22 | 11A | -1210 | 8.263932228 | 50 | 7 | 3 | 4
22 | 11A | -1160 | 8.232463837 | 50 | 7 | 3 | 4
22 | 11A | -1110 | 8.280757904 | 50 | 7 | 3 | 4
22 | 11A | -1060 | 8.279556274 | 50 | 7 | 3 | 4
22 | 11A | -1010 | 8.255336761 | 50 | 7 | 3 | 4
22 | 11A | -960 | 8.099160194 | 50 | 7 | 3 | 4
22 | 11A | -910 | 8.12945652 | 50 | 7 | 3 | 4
22 | 11A | -860 | 8.263672829 | 50 | 7 | 3 | 4
22 | 11A | -810 | 8.278568268 | 50 | 7 | 3 | 4
22 | 11A | -760 | 8.276898384 | 50 | 7 | 3 | 4
22 | 11A | -710 | 8.294379234 | 50 | 7 | 3 | 4
22 | 11A | -660 | 8.194087029 | 50 | 7 | 3 | 4
22 | 11A | -610 | 8.135185242 | 50 | 7 | 3 | 4
22 | 11A | -560 | 8.169178963 | 50 | 7 | 3 | 4
22 | 11A | -510 | 7.92283535 | 50 | 7 | 3 | 4
22 | 11A | -460 | 7.578364849 | 50 | 7 | 3 | 4
22 | 11A | -410 | 7.626303196 | 50 | 7 | 3 | 4
22 | 11A | -360 | 7.436568737 | 50 | 7 | 3 | 4
22 | 11A | -310 | 7.271335125 | 50 | 7 | 3 | 4
22 | 11A | -290 | 6.982138634 | 50 | 7 | 3 | 4
22 | 11A | -270 | 6.486205101 | 50 | 7 | 3 | 4
22 | 11A | -250 | 5.853401661 | 50 | 7 | 3 | 4
22 | 11A | -230 | 5.361266613 | 50 | 7 | 3 | 4
22 | 11A | -210 | 5.329206467 | 50 | 7 | 3 | 4
22 | 11A | -190 | 4.434509754 | 50 | 7 | 3 | 4
22 | 11A | -170 | 3.93644762 | 50 | 7 | 3 | 4
22 | 11A | -150 | 3.333245516 | 50 | 7 | 3 | 4
22 | 11A | -130 | 2.751787424 | 50 | 7 | 3 | 4
22 | 11A | -110 | 2.331969023 | 50 | 7 | 3 | 4
22 | 11A | -100 | 2.442729473 | 50 | 7 | 3 | 4
22 | 11A | -90 | 2.030968904 | 50 | 7 | 3 | 4
22 | 11A | -80 | 1.832509995 | 50 | 7 | 3 | 4
22 | 11A | -70 | 1.557900667 | 50 | 7 | 3 | 4
22 | 11A | -60 | 1.398529291 | 50 | 7 | 3 | 4
22 | 11A | -50 | 1.204486966 | 50 | 7 | 3 | 4
22 | 11A | -40 | 1.03760457 | 50 | 7 | 3 | 4
22 | 11A | -30 | 0.888923287 | 50 | 7 | 3 | 4
22 | 11A | -20 | 0.741298378 | 50 | 7 | 3 | 4
22 | 11A | -10 | 0.628299117 | 50 | 7 | 3 | 4
23 | 11A | -1210 | 8.127609253 | 50 | 7 | 3 | 4
23 | 11A | -1160 | 8.120346069 | 50 | 7 | 3 | 4
23 | 11A | -1110 | 8.135566711 | 50 | 7 | 3 | 4
23 | 11A | -1060 | 8.181075096 | 50 | 7 | 3 | 4
23 | 11A | -1010 | 8.119541168 | 50 | 7 | 3 | 4
23 | 11A | -960 | 8.09751606 | 50 | 7 | 3 | 4
23 | 11A | -910 | 8.090146065 | 50 | 7 | 3 | 4
23 | 11A | -860 | 8.084886551 | 50 | 7 | 3 | 4
23 | 11A | -810 | 7.950276852 | 50 | 7 | 3 | 4
23 | 11A | -760 | 7.914657116 | 50 | 7 | 3 | 4
23 | 11A | -710 | 8.070300102 | 50 | 7 | 3 | 4
23 | 11A | -660 | 7.684452534 | 50 | 7 | 3 | 4
23 | 11A | -610 | 7.22135067 | 50 | 7 | 3 | 4
23 | 11A | -560 | 7.205494404 | 50 | 7 | 3 | 4
23 | 11A | -510 | 7.532511711 | 50 | 7 | 3 | 4
23 | 11A | -460 | 6.444990158 | 50 | 7 | 3 | 4
23 | 11A | -410 | 5.966159821 | 50 | 7 | 3 | 4
23 | 11A | -360 | 5.44987154 | 50 | 7 | 3 | 4
23 | 11A | -310 | 5.440128326 | 50 | 7 | 3 | 4
23 | 11A | -290 | 5.495485783 | 50 | 7 | 3 | 4
23 | 11A | -270 | 5.286781788 | 50 | 7 | 3 | 4
23 | 11A | -250 | 4.702343941 | 50 | 7 | 3 | 4
23 | 11A | -230 | 4.197682858 | 50 | 7 | 3 | 4
23 | 11A | -210 | 3.611008644 | 50 | 7 | 3 | 4
23 | 11A | -190 | 3.266813755 | 50 | 7 | 3 | 4
23 | 11A | -170 | 2.943556786 | 50 | 7 | 3 | 4
23 | 11A | -150 | 2.597725153 | 50 | 7 | 3 | 4
23 | 11A | -130 | 2.420824766 | 50 | 7 | 3 | 4
23 | 11A | -110 | 2.000990391 | 50 | 7 | 3 | 4
23 | 11A | -100 | 1.816619635 | 50 | 7 | 3 | 4
23 | 11A | -90 | 1.699020386 | 50 | 7 | 3 | 4
23 | 11A | -80 | 1.616558313 | 50 | 7 | 3 | 4
23 | 11A | -70 | 1.479159474 | 50 | 7 | 3 | 4
23 | 11A | -60 | 1.354719758 | 50 | 7 | 3 | 4
23 | 11A | -50 | 1.227877617 | 50 | 7 | 3 | 4
23 | 11A | -40 | 1.105928183 | 50 | 7 | 3 | 4
23 | 11A | -30 | 1.025479794 | 50 | 7 | 3 | 4
23 | 11A | -20 | 0.883479416 | 50 | 7 | 3 | 4
23 | 11A | -10 | 0.74655509 | 50 | 7 | 3 | 4
24 | 11A | -1210 | 8.019771576 | 50 | 7 | 3 | 4
24 | 11A | -1160 | 7.96867466 | 50 | 7 | 3 | 4
24 | 11A | -1110 | 8.12861824 | 50 | 7 | 3 | 4
24 | 11A | -1060 | 8.263094902 | 50 | 7 | 3 | 4
24 | 11A | -1010 | 8.318181038 | 50 | 7 | 3 | 4
24 | 11A | -960 | 8.333602905 | 50 | 7 | 3 | 4
24 | 11A | -910 | 8.370714188 | 50 | 7 | 3 | 4
24 | 11A | -860 | 8.326252937 | 50 | 7 | 3 | 4
24 | 11A | -810 | 8.322504044 | 50 | 7 | 3 | 4
24 | 11A | -760 | 8.291761398 | 50 | 7 | 3 | 4
24 | 11A | -710 | 8.138007164 | 50 | 7 | 3 | 4
24 | 11A | -660 | 8.17226696 | 50 | 7 | 3 | 4
24 | 11A | -610 | 7.340824604 | 50 | 7 | 3 | 4
24 | 11A | -560 | 7.621200562 | 50 | 7 | 3 | 4
24 | 11A | -510 | 7.632171154 | 50 | 7 | 3 | 4
24 | 11A | -460 | 6.521361351 | 50 | 7 | 3 | 4
24 | 11A | -410 | 7.305708885 | 50 | 7 | 3 | 4
24 | 11A | -360 | 6.856852055 | 50 | 7 | 3 | 4
24 | 11A | -310 | 5.968356609 | 50 | 7 | 3 | 4
24 | 11A | -290 | 5.341228962 | 50 | 7 | 3 | 4
24 | 11A | -270 | 5.376858711 | 50 | 7 | 3 | 4
24 | 11A | -250 | 5.105784893 | 50 | 7 | 3 | 4
24 | 11A | -230 | 4.634884834 | 50 | 7 | 3 | 4
24 | 11A | -210 | 4.079826832 | 50 | 7 | 3 | 4
24 | 11A | -190 | 3.969205141 | 50 | 7 | 3 | 4
24 | 11A | -170 | 3.508092403 | 50 | 7 | 3 | 4
24 | 11A | -150 | 3.077170849 | 50 | 7 | 3 | 4
24 | 11A | -130 | 2.61010623 | 50 | 7 | 3 | 4
24 | 11A | -110 | 2.31130147 | 50 | 7 | 3 | 4
24 | 11A | -100 | 2.139856815 | 50 | 7 | 3 | 4
24 | 11A | -90 | 1.954731822 | 50 | 7 | 3 | 4
24 | 11A | -80 | 1.695398331 | 50 | 7 | 3 | 4
24 | 11A | -70 | 1.614615798 | 50 | 7 | 3 | 4
24 | 11A | -60 | 1.300282598 | 50 | 7 | 3 | 4
24 | 11A | -50 | 1.083158851 | 50 | 7 | 3 | 4
24 | 11A | -40 | 0.924352765 | 50 | 7 | 3 | 4
24 | 11A | -30 | 0.811213434 | 50 | 7 | 3 | 4
24 | 11A | -20 | 0.649171472 | 50 | 7 | 3 | 4
24 | 11A | -10 | 0.540792823 | 50 | 7 | 3 | 4
25 | 13A | -1230 | 8.270823479 | 50 | 9 | 0 | 4
25 | 13A | -1180 | 8.274330139 | 50 | 9 | 0 | 4
25 | 13A | -1130 | 8.265497208 | 50 | 9 | 0 | 4
25 | 13A | -1080 | 8.248438835 | 50 | 9 | 0 | 4
25 | 13A | -1030 | 8.262767792 | 50 | 9 | 0 | 4
25 | 13A | -980 | 8.310879707 | 50 | 9 | 0 | 4
25 | 13A | -930 | 8.287005424 | 50 | 9 | 0 | 4
25 | 13A | -880 | 8.301810265 | 50 | 9 | 0 | 4
25 | 13A | -830 | 8.301620483 | 50 | 9 | 0 | 4
25 | 13A | -780 | 8.270705223 | 50 | 9 | 0 | 4
25 | 13A | -730 | 8.178693771 | 50 | 9 | 0 | 4
25 | 13A | -680 | 8.16987133 | 50 | 9 | 0 | 4
25 | 13A | -630 | 8.195438385 | 50 | 9 | 0 | 4
25 | 13A | -580 | 7.92690134 | 50 | 9 | 0 | 4
25 | 13A | -530 | 6.609279633 | 50 | 9 | 0 | 4
25 | 13A | -480 | 7.111323357 | 50 | 9 | 0 | 4
25 | 13A | -430 | 7.634860992 | 50 | 9 | 0 | 4
25 | 13A | -380 | 7.34888649 | 50 | 9 | 0 | 4
25 | 13A | -330 | 7.067208767 | 50 | 9 | 0 | 4
25 | 13A | -310 | 6.67550087 | 50 | 9 | 0 | 4
25 | 13A | -290 | 6.532291412 | 50 | 9 | 0 | 4
25 | 13A | -270 | 6.036454678 | 50 | 9 | 0 | 4
25 | 13A | -250 | 5.329986572 | 50 | 9 | 0 | 4
25 | 13A | -230 | 4.604605198 | 50 | 9 | 0 | 4
25 | 13A | -210 | 4.314060211 | 50 | 9 | 0 | 4
25 | 13A | -190 | 3.968225241 | 50 | 9 | 0 | 4
25 | 13A | -170 | 3.447908163 | 50 | 9 | 0 | 4
25 | 13A | -150 | 3.00622201 | 50 | 9 | 0 | 4
25 | 13A | -130 | 2.31054616 | 50 | 9 | 0 | 4
25 | 13A | -120 | 2.208904982 | 50 | 9 | 0 | 4
25 | 13A | -110 | 2.572322369 | 50 | 9 | 0 | 4
25 | 13A | -100 | 2.920657396 | 50 | 9 | 0 | 4
25 | 13A | -90 | 2.664698601 | 50 | 9 | 0 | 4
25 | 13A | -80 | 2.372409821 | 50 | 9 | 0 | 4
25 | 13A | -70 | 1.914444685 | 50 | 9 | 0 | 4
25 | 13A | -60 | 1.586607337 | 50 | 9 | 0 | 4
25 | 13A | -50 | 1.56729126 | 50 | 9 | 0 | 4
25 | 13A | -40 | 1.099639773 | 50 | 9 | 0 | 4
25 | 13A | -30 | 0.932739794 | 50 | 9 | 0 | 4
26 | 13A | -1230 | 8.178055763 | 50 | 9 | 0 | 4
26 | 13A | -1180 | 8.169055939 | 50 | 9 | 0 | 4
26 | 13A | -1130 | 8.171830177 | 50 | 9 | 0 | 4
26 | 13A | -1080 | 8.225019455 | 50 | 9 | 0 | 4
26 | 13A | -1030 | 8.201948166 | 50 | 9 | 0 | 4
26 | 13A | -980 | 8.212561607 | 50 | 9 | 0 | 4
26 | 13A | -930 | 8.200259209 | 50 | 9 | 0 | 4
26 | 13A | -880 | 8.154000282 | 50 | 9 | 0 | 4
26 | 13A | -830 | 8.132719994 | 50 | 9 | 0 | 4
26 | 13A | -780 | 8.210459709 | 50 | 9 | 0 | 4
26 | 13A | -730 | 8.133846283 | 50 | 9 | 0 | 4
26 | 13A | -680 | 8.230047226 | 50 | 9 | 0 | 4
26 | 13A | -630 | 8.232284546 | 50 | 9 | 0 | 4
26 | 13A | -580 | 8.088763237 | 50 | 9 | 0 | 4
26 | 13A | -530 | 7.841374397 | 50 | 9 | 0 | 4
26 | 13A | -480 | 7.981890202 | 50 | 9 | 0 | 4
26 | 13A | -430 | 7.70396328 | 50 | 9 | 0 | 4
26 | 13A | -380 | 7.066117764 | 50 | 9 | 0 | 4
26 | 13A | -330 | 6.255795002 | 50 | 9 | 0 | 4
26 | 13A | -310 | 5.691637039 | 50 | 9 | 0 | 4
26 | 13A | -290 | 5.073783398 | 50 | 9 | 0 | 4
26 | 13A | -270 | 4.715366364 | 50 | 9 | 0 | 4
26 | 13A | -250 | 5.205497265 | 50 | 9 | 0 | 4
26 | 13A | -230 | 4.180977345 | 50 | 9 | 0 | 4
26 | 13A | -210 | 4.104429722 | 50 | 9 | 0 | 4
26 | 13A | -190 | 4.402023792 | 50 | 9 | 0 | 4
26 | 13A | -170 | 4.170520306 | 50 | 9 | 0 | 4
26 | 13A | -150 | 3.431909323 | 50 | 9 | 0 | 4
26 | 13A | -130 | 2.772108793 | 50 | 9 | 0 | 4
26 | 13A | -120 | 2.582855463 | 50 | 9 | 0 | 4
26 | 13A | -110 | 2.72748661 | 50 | 9 | 0 | 4
26 | 13A | -100 | 1.96954298 | 50 | 9 | 0 | 4
26 | 13A | -90 | 1.884281635 | 50 | 9 | 0 | 4
26 | 13A | -80 | 1.598707438 | 50 | 9 | 0 | 4
26 | 13A | -70 | 1.459293485 | 50 | 9 | 0 | 4
26 | 13A | -60 | 1.652070284 | 50 | 9 | 0 | 4
26 | 13A | -50 | 1.331528902 | 50 | 9 | 0 | 4
26 | 13A | -40 | 1.374495506 | 50 | 9 | 0 | 4
26 | 13A | -30 | 1.279400229 | 50 | 9 | 0 | 4
27 | 13A | -1230 | 8.201564789 | 50 | 9 | 0 | 4
27 | 13A | -1180 | 8.285067558 | 50 | 9 | 0 | 4
27 | 13A | -1130 | 8.277990341 | 50 | 9 | 0 | 4
27 | 13A | -1080 | 8.303408623 | 50 | 9 | 0 | 4
27 | 13A | -1030 | 8.312801361 | 50 | 9 | 0 | 4
27 | 13A | -980 | 8.338130951 | 50 | 9 | 0 | 4
27 | 13A | -930 | 8.330508232 | 50 | 9 | 0 | 4
27 | 13A | -880 | 8.448741913 | 50 | 9 | 0 | 4
27 | 13A | -830 | 8.28922081 | 50 | 9 | 0 | 4
27 | 13A | -780 | 8.247033119 | 50 | 9 | 0 | 4
27 | 13A | -730 | 8.12790966 | 50 | 9 | 0 | 4
27 | 13A | -680 | 7.968791962 | 50 | 9 | 0 | 4
27 | 13A | -630 | 7.956664085 | 50 | 9 | 0 | 4
27 | 13A | -580 | 8.098876953 | 50 | 9 | 0 | 4
27 | 13A | -530 | 7.843297005 | 50 | 9 | 0 | 4
27 | 13A | -480 | 6.993720531 | 50 | 9 | 0 | 4
27 | 13A | -430 | 5.68162632 | 50 | 9 | 0 | 4
27 | 13A | -380 | 4.97282505 | 50 | 9 | 0 | 4
27 | 13A | -330 | 4.835346222 | 50 | 9 | 0 | 4
27 | 13A | -310 | 6.144238472 | 50 | 9 | 0 | 4
27 | 13A | -290 | 5.767216206 | 50 | 9 | 0 | 4
27 | 13A | -270 | 5.186359406 | 50 | 9 | 0 | 4
27 | 13A | -250 | 5.202546597 | 50 | 9 | 0 | 4
27 | 13A | -230 | 4.83158493 | 50 | 9 | 0 | 4
27 | 13A | -210 | 4.24208498 | 50 | 9 | 0 | 4
27 | 13A | -190 | 3.566324234 | 50 | 9 | 0 | 4
27 | 13A | -170 | 3.155494213 | 50 | 9 | 0 | 4
27 | 13A | -150 | 3.28171134 | 50 | 9 | 0 | 4
27 | 13A | -130 | 2.889027119 | 50 | 9 | 0 | 4
27 | 13A | -120 | 2.79221797 | 50 | 9 | 0 | 4
27 | 13A | -110 | 2.737131119 | 50 | 9 | 0 | 4
27 | 13A | -100 | 2.482463837 | 50 | 9 | 0 | 4
27 | 13A | -90 | 2.066835403 | 50 | 9 | 0 | 4
27 | 13A | -80 | 1.562063694 | 50 | 9 | 0 | 4
27 | 13A | -70 | 1.276008368 | 50 | 9 | 0 | 4
27 | 13A | -60 | 1.079145551 | 50 | 9 | 0 | 4
27 | 13A | -50 | 0.924129188 | 50 | 9 | 0 | 4
27 | 13A | -40 | 0.928239703 | 50 | 9 | 0 | 4
27 | 13A | -30 | 0.562550247 | 50 | 9 | 0 | 4
28 | 13A | -1230 | 8.243062019 | 50 | 9 | 0 | 4
28 | 13A | -1180 | 8.230143547 | 50 | 9 | 0 | 4
28 | 13A | -1130 | 8.090934753 | 50 | 9 | 0 | 4
28 | 13A | -1080 | 7.939017296 | 50 | 9 | 0 | 4
28 | 13A | -1030 | 8.065234184 | 50 | 9 | 0 | 4
28 | 13A | -980 | 8.145432472 | 50 | 9 | 0 | 4
28 | 13A | -930 | 7.983538628 | 50 | 9 | 0 | 4
28 | 13A | -880 | 8.325492859 | 50 | 9 | 0 | 4
28 | 13A | -830 | 8.273200989 | 50 | 9 | 0 | 4
28 | 13A | -780 | 8.301678658 | 50 | 9 | 0 | 4
28 | 13A | -730 | 8.311038017 | 50 | 9 | 0 | 4
28 | 13A | -680 | 8.203386307 | 50 | 9 | 0 | 4
28 | 13A | -630 | 7.980977535 | 50 | 9 | 0 | 4
28 | 13A | -580 | 7.752673149 | 50 | 9 | 0 | 4
28 | 13A | -530 | 7.584011555 | 50 | 9 | 0 | 4
28 | 13A | -480 | 6.897498608 | 50 | 9 | 0 | 4
28 | 13A | -430 | 7.445934296 | 50 | 9 | 0 | 4
28 | 13A | -380 | 7.277536392 | 50 | 9 | 0 | 4
28 | 13A | -330 | 6.491102695 | 50 | 9 | 0 | 4
28 | 13A | -310 | 5.712193489 | 50 | 9 | 0 | 4
28 | 13A | -290 | 5.23939085 | 50 | 9 | 0 | 4
28 | 13A | -270 | 4.786161423 | 50 | 9 | 0 | 4
28 | 13A | -250 | 4.414355278 | 50 | 9 | 0 | 4
28 | 13A | -230 | 3.135068178 | 50 | 9 | 0 | 4
28 | 13A | -210 | 3.419908285 | 50 | 9 | 0 | 4
28 | 13A | -190 | 3.833953142 | 50 | 9 | 0 | 4
28 | 13A | -170 | 3.541536808 | 50 | 9 | 0 | 4
28 | 13A | -150 | 2.936730862 | 50 | 9 | 0 | 4
28 | 13A | -130 | 3.513312101 | 50 | 9 | 0 | 4
28 | 13A | -120 | 4.021893978 | 50 | 9 | 0 | 4
28 | 13A | -110 | 3.730150938 | 50 | 9 | 0 | 4
28 | 13A | -100 | 3.364274979 | 50 | 9 | 0 | 4
28 | 13A | -90 | 2.949829578 | 50 | 9 | 0 | 4
28 | 13A | -80 | 2.424561024 | 50 | 9 | 0 | 4
28 | 13A | -70 | 2.013448 | 50 | 9 | 0 | 4
28 | 13A | -60 | 1.546556115 | 50 | 9 | 0 | 4
28 | 13A | -50 | 1.164529562 | 50 | 9 | 0 | 4
28 | 13A | -40 | 0.834152341 | 50 | 9 | 0 | 4
28 | 13A | -30 | 0.635457098 | 50 | 9 | 0 | 4
29 | 15A | -1220 | 8.033460617 | 50 | 9 | 3 | 4
29 | 15A | -1170 | 8.038167953 | 50 | 9 | 3 | 4
29 | 15A | -1120 | 8.031043053 | 50 | 9 | 3 | 4
29 | 15A | -1070 | 8.045269966 | 50 | 9 | 3 | 4
29 | 15A | -1020 | 8.07895565 | 50 | 9 | 3 | 4
29 | 15A | -970 | 8.042248726 | 50 | 9 | 3 | 4
29 | 15A | -920 | 8.054650307 | 50 | 9 | 3 | 4
29 | 15A | -870 | 7.982503891 | 50 | 9 | 3 | 4
29 | 15A | -820 | 8.034493446 | 50 | 9 | 3 | 4
29 | 15A | -770 | 8.014847755 | 50 | 9 | 3 | 4
29 | 15A | -720 | 8.023095131 | 50 | 9 | 3 | 4
29 | 15A | -670 | 8.055298805 | 50 | 9 | 3 | 4
29 | 15A | -620 | 8.03975296 | 50 | 9 | 3 | 4
29 | 15A | -570 | 8.069316864 | 50 | 9 | 3 | 4
29 | 15A | -520 | 8.027762413 | 50 | 9 | 3 | 4
29 | 15A | -470 | 8.042256355 | 50 | 9 | 3 | 4
29 | 15A | -420 | 7.894954681 | 50 | 9 | 3 | 4
29 | 15A | -370 | 7.675672531 | 50 | 9 | 3 | 4
29 | 15A | -320 | 7.421193123 | 50 | 9 | 3 | 4
29 | 15A | -300 | 7.061189175 | 50 | 9 | 3 | 4
29 | 15A | -280 | 6.468613148 | 50 | 9 | 3 | 4
29 | 15A | -260 | 6.168041706 | 50 | 9 | 3 | 4
29 | 15A | -240 | 6.222379208 | 50 | 9 | 3 | 4
29 | 15A | -220 | 6.172893047 | 50 | 9 | 3 | 4
29 | 15A | -200 | 5.587386131 | 50 | 9 | 3 | 4
29 | 15A | -180 | 4.879955769 | 50 | 9 | 3 | 4
29 | 15A | -160 | 4.226953983 | 50 | 9 | 3 | 4
29 | 15A | -140 | 4.162467003 | 50 | 9 | 3 | 4
29 | 15A | -120 | 4.073376656 | 50 | 9 | 3 | 4
29 | 15A | -110 | 4.073026657 | 50 | 9 | 3 | 4
29 | 15A | -100 | 3.367146969 | 50 | 9 | 3 | 4
29 | 15A | -90 | 2.945652008 | 50 | 9 | 3 | 4
29 | 15A | -80 | 2.66860795 | 50 | 9 | 3 | 4
29 | 15A | -70 | 2.231225014 | 50 | 9 | 3 | 4
29 | 15A | -60 | 1.752434731 | 50 | 9 | 3 | 4
29 | 15A | -50 | 1.509373069 | 50 | 9 | 3 | 4
29 | 15A | -40 | 1.610794902 | 50 | 9 | 3 | 4
29 | 15A | -30 | 1.071712971 | 50 | 9 | 3 | 4
29 | 15A | -20 | 0.588348866 | 50 | 9 | 3 | 4
30 | 15A | -1220 | 8.286085129 | 50 | 9 | 3 | 4
30 | 15A | -1170 | 8.281988144 | 50 | 9 | 3 | 4
30 | 15A | -1120 | 8.2289114 | 50 | 9 | 3 | 4
30 | 15A | -1070 | 8.270671844 | 50 | 9 | 3 | 4
30 | 15A | -1020 | 8.326280594 | 50 | 9 | 3 | 4
30 | 15A | -970 | 8.318378448 | 50 | 9 | 3 | 4
30 | 15A | -920 | 8.268950462 | 50 | 9 | 3 | 4
30 | 15A | -870 | 8.299618721 | 50 | 9 | 3 | 4
30 | 15A | -820 | 8.29236412 | 50 | 9 | 3 | 4
30 | 15A | -770 | 8.256586075 | 50 | 9 | 3 | 4
30 | 15A | -720 | 8.273816109 | 50 | 9 | 3 | 4
30 | 15A | -670 | 8.289748192 | 50 | 9 | 3 | 4
30 | 15A | -620 | 8.300282478 | 50 | 9 | 3 | 4
30 | 15A | -570 | 8.287232399 | 50 | 9 | 3 | 4
30 | 15A | -520 | 8.255050659 | 50 | 9 | 3 | 4
30 | 15A | -470 | 8.208189011 | 50 | 9 | 3 | 4
30 | 15A | -420 | 8.187170982 | 50 | 9 | 3 | 4
30 | 15A | -370 | 8.020360947 | 50 | 9 | 3 | 4
30 | 15A | -320 | 7.797714233 | 50 | 9 | 3 | 4
30 | 15A | -300 | 7.420241356 | 50 | 9 | 3 | 4
30 | 15A | -280 | 6.896540642 | 50 | 9 | 3 | 4
30 | 15A | -260 | 6.415628433 | 50 | 9 | 3 | 4
30 | 15A | -240 | 6.075111866 | 50 | 9 | 3 | 4
30 | 15A | -220 | 5.595477581 | 50 | 9 | 3 | 4
30 | 15A | -200 | 6.427832127 | 50 | 9 | 3 | 4
30 | 15A | -180 | 5.416291237 | 50 | 9 | 3 | 4
30 | 15A | -160 | 4.939246178 | 50 | 9 | 3 | 4
30 | 15A | -140 | 4.346056461 | 50 | 9 | 3 | 4
30 | 15A | -120 | 3.863325596 | 50 | 9 | 3 | 4
30 | 15A | -110 | 3.511502743 | 50 | 9 | 3 | 4
30 | 15A | -100 | 3.050974369 | 50 | 9 | 3 | 4
30 | 15A | -90 | 2.58039999 | 50 | 9 | 3 | 4
30 | 15A | -80 | 2.507585049 | 50 | 9 | 3 | 4
30 | 15A | -70 | 1.870828271 | 50 | 9 | 3 | 4
30 | 15A | -60 | 1.823265076 | 50 | 9 | 3 | 4
30 | 15A | -50 | 1.674368382 | 50 | 9 | 3 | 4
30 | 15A | -40 | 1.63174808 | 50 | 9 | 3 | 4
30 | 15A | -30 | 1.111688495 | 50 | 9 | 3 | 4
30 | 15A | -20 | 0.932803333 | 50 | 9 | 3 | 4
31 | 15A | -1220 | 8.24751091 | 50 | 9 | 3 | 4
31 | 15A | -1170 | 8.267543793 | 50 | 9 | 3 | 4
31 | 15A | -1120 | 8.24891758 | 50 | 9 | 3 | 4
31 | 15A | -1070 | 8.255004883 | 50 | 9 | 3 | 4
31 | 15A | -1020 | 8.282317162 | 50 | 9 | 3 | 4
31 | 15A | -970 | 8.255381584 | 50 | 9 | 3 | 4
31 | 15A | -920 | 8.271708488 | 50 | 9 | 3 | 4
31 | 15A | -870 | 8.299872398 | 50 | 9 | 3 | 4
31 | 15A | -820 | 8.373911858 | 50 | 9 | 3 | 4
31 | 15A | -770 | 8.325307846 | 50 | 9 | 3 | 4
31 | 15A | -720 | 8.298340797 | 50 | 9 | 3 | 4
31 | 15A | -670 | 8.294837952 | 50 | 9 | 3 | 4
31 | 15A | -620 | 8.268588066 | 50 | 9 | 3 | 4
31 | 15A | -570 | 8.27713871 | 50 | 9 | 3 | 4
31 | 15A | -520 | 8.236948967 | 50 | 9 | 3 | 4
31 | 15A | -470 | 8.060009003 | 50 | 9 | 3 | 4
31 | 15A | -420 | 8.060326576 | 50 | 9 | 3 | 4
31 | 15A | -370 | 7.920925617 | 50 | 9 | 3 | 4
31 | 15A | -320 | 7.965625763 | 50 | 9 | 3 | 4
31 | 15A | -300 | 7.666701317 | 50 | 9 | 3 | 4
31 | 15A | -280 | 6.953811169 | 50 | 9 | 3 | 4
31 | 15A | -260 | 6.350587368 | 50 | 9 | 3 | 4
31 | 15A | -240 | 5.878713131 | 50 | 9 | 3 | 4
31 | 15A | -220 | 5.814938068 | 50 | 9 | 3 | 4
31 | 15A | -200 | 5.404372692 | 50 | 9 | 3 | 4
31 | 15A | -180 | 4.636567116 | 50 | 9 | 3 | 4
31 | 15A | -160 | 4.368059158 | 50 | 9 | 3 | 4
31 | 15A | -140 | 3.928665638 | 50 | 9 | 3 | 4
31 | 15A | -120 | 3.362855673 | 50 | 9 | 3 | 4
31 | 15A | -110 | 3.646103382 | 50 | 9 | 3 | 4
31 | 15A | -100 | 3.270762205 | 50 | 9 | 3 | 4
31 | 15A | -90 | 2.56765914 | 50 | 9 | 3 | 4
31 | 15A | -80 | 2.670880556 | 50 | 9 | 3 | 4
31 | 15A | -70 | 2.274779081 | 50 | 9 | 3 | 4
31 | 15A | -60 | 1.830626965 | 50 | 9 | 3 | 4
31 | 15A | -50 | 1.290866971 | 50 | 9 | 3 | 4
31 | 15A | -40 | 1.294058561 | 50 | 9 | 3 | 4
31 | 15A | -30 | 0.817352295 | 50 | 9 | 3 | 4
31 | 15A | -20 | 0.488526404 | 50 | 9 | 3 | 4
32 | 15A | -1220 | 8.279119492 | 50 | 9 | 3 | 4
32 | 15A | -1170 | 8.227255821 | 50 | 9 | 3 | 4
32 | 15A | -1120 | 8.223332405 | 50 | 9 | 3 | 4
32 | 15A | -1070 | 8.206313133 | 50 | 9 | 3 | 4
32 | 15A | -1020 | 8.35638237 | 50 | 9 | 3 | 4
32 | 15A | -970 | 8.252200127 | 50 | 9 | 3 | 4
32 | 15A | -920 | 8.261039734 | 50 | 9 | 3 | 4
32 | 15A | -870 | 8.215031624 | 50 | 9 | 3 | 4
32 | 15A | -820 | 8.248443604 | 50 | 9 | 3 | 4
32 | 15A | -770 | 8.229639053 | 50 | 9 | 3 | 4
32 | 15A | -720 | 8.286974907 | 50 | 9 | 3 | 4
32 | 15A | -670 | 8.348479271 | 50 | 9 | 3 | 4
32 | 15A | -620 | 8.271215439 | 50 | 9 | 3 | 4
32 | 15A | -570 | 8.259298325 | 50 | 9 | 3 | 4
32 | 15A | -520 | 8.2508564 | 50 | 9 | 3 | 4
32 | 15A | -470 | 8.143268585 | 50 | 9 | 3 | 4
32 | 15A | -420 | 7.81486702 | 50 | 9 | 3 | 4
32 | 15A | -370 | 7.314749718 | 50 | 9 | 3 | 4
32 | 15A | -320 | 7.086250782 | 50 | 9 | 3 | 4
32 | 15A | -300 | 7.035309792 | 50 | 9 | 3 | 4
32 | 15A | -280 | 6.399325371 | 50 | 9 | 3 | 4
32 | 15A | -260 | 6.763738632 | 50 | 9 | 3 | 4
32 | 15A | -240 | 6.427049637 | 50 | 9 | 3 | 4
32 | 15A | -220 | 6.145632267 | 50 | 9 | 3 | 4
32 | 15A | -200 | 5.647179127 | 50 | 9 | 3 | 4
32 | 15A | -180 | 5.08384943 | 50 | 9 | 3 | 4
32 | 15A | -160 | 5.082799435 | 50 | 9 | 3 | 4
32 | 15A | -140 | 3.828467607 | 50 | 9 | 3 | 4
32 | 15A | -120 | 2.988296986 | 50 | 9 | 3 | 4
32 | 15A | -110 | 2.824272394 | 50 | 9 | 3 | 4
32 | 15A | -100 | 2.795634985 | 50 | 9 | 3 | 4
32 | 15A | -90 | 2.391727924 | 50 | 9 | 3 | 4
32 | 15A | -80 | 1.978695512 | 50 | 9 | 3 | 4
32 | 15A | -70 | 1.537643909 | 50 | 9 | 3 | 4
32 | 15A | -60 | 1.223573446 | 50 | 9 | 3 | 4
32 | 15A | -50 | 1.09408021 | 50 | 9 | 3 | 4
32 | 15A | -40 | 0.751352549 | 50 | 9 | 3 | 4
32 | 15A | -30 | 0.629692674 | 50 | 9 | 3 | 4
32 | 15A | -20 | 0.579294384 | 50 | 9 | 3 | 4

## pH-Ductile
Experiment | Type | Depth (µm) | Concentration | DIC | pH | Phosphate | Free Chlorine
1 | 1A | -1230 | 6.688178539 | 10 | 7 | 0 | 4
1 | 1A | -1130 | 6.726425648 | 10 | 7 | 0 | 4
1 | 1A | -1030 | 6.756868839 | 10 | 7 | 0 | 4
1 | 1A | -930 | 6.773075581 | 10 | 7 | 0 | 4
1 | 1A | -830 | 6.806667805 | 10 | 7 | 0 | 4
1 | 1A | -730 | 6.840779781 | 10 | 7 | 0 | 4
1 | 1A | -630 | 6.84168148 | 10 | 7 | 0 | 4
1 | 1A | -580 | 6.831686974 | 10 | 7 | 0 | 4
1 | 1A | -530 | 6.830960274 | 10 | 7 | 0 | 4
1 | 1A | -480 | 6.845581532 | 10 | 7 | 0 | 4
1 | 1A | -430 | 6.840964794 | 10 | 7 | 0 | 4
1 | 1A | -380 | 6.82679987 | 10 | 7 | 0 | 4
1 | 1A | -330 | 6.806587696 | 10 | 7 | 0 | 4
1 | 1A | -310 | 6.770465851 | 10 | 7 | 0 | 4
1 | 1A | -290 | 6.749006748 | 10 | 7 | 0 | 4
1 | 1A | -270 | 6.724241257 | 10 | 7 | 0 | 4
1 | 1A | -250 | 6.701246262 | 10 | 7 | 0 | 4
1 | 1A | -230 | 6.664836884 | 10 | 7 | 0 | 4
1 | 1A | -210 | 6.642849922 | 10 | 7 | 0 | 4
1 | 1A | -190 | 6.630320072 | 10 | 7 | 0 | 4
1 | 1A | -170 | 6.5946455 | 10 | 7 | 0 | 4
1 | 1A | -150 | 6.547952652 | 10 | 7 | 0 | 4
1 | 1A | -130 | 6.469478607 | 10 | 7 | 0 | 4
1 | 1A | -120 | 6.380133152 | 10 | 7 | 0 | 4
1 | 1A | -110 | 6.309668541 | 10 | 7 | 0 | 4
1 | 1A | -100 | 6.277192116 | 10 | 7 | 0 | 4
1 | 1A | -90 | 6.237854004 | 10 | 7 | 0 | 4
1 | 1A | -80 | 6.170415401 | 10 | 7 | 0 | 4
1 | 1A | -70 | 6.130473614 | 10 | 7 | 0 | 4
1 | 1A | -60 | 6.09000349 | 10 | 7 | 0 | 4
1 | 1A | -50 | 6.050741673 | 10 | 7 | 0 | 4
1 | 1A | -40 | 6.035790443 | 10 | 7 | 0 | 4
1 | 1A | -30 | 6.013790607 | 10 | 7 | 0 | 4
2 | 1A | -1230 | 6.994622707 | 10 | 7 | 0 | 4
2 | 1A | -1130 | 6.996727943 | 10 | 7 | 0 | 4
2 | 1A | -1030 | 7.001572132 | 10 | 7 | 0 | 4
2 | 1A | -930 | 6.987834454 | 10 | 7 | 0 | 4
2 | 1A | -830 | 6.993498325 | 10 | 7 | 0 | 4
2 | 1A | -730 | 6.996958256 | 10 | 7 | 0 | 4
2 | 1A | -630 | 7.002589226 | 10 | 7 | 0 | 4
2 | 1A | -580 | 6.998378754 | 10 | 7 | 0 | 4
2 | 1A | -530 | 6.995340347 | 10 | 7 | 0 | 4
2 | 1A | -480 | 6.989895344 | 10 | 7 | 0 | 4
2 | 1A | -430 | 6.953905582 | 10 | 7 | 0 | 4
2 | 1A | -380 | 6.952366352 | 10 | 7 | 0 | 4
2 | 1A | -330 | 6.935408592 | 10 | 7 | 0 | 4
2 | 1A | -310 | 6.937624931 | 10 | 7 | 0 | 4
2 | 1A | -290 | 6.924890041 | 10 | 7 | 0 | 4
2 | 1A | -270 | 6.909667969 | 10 | 7 | 0 | 4
2 | 1A | -250 | 6.883512974 | 10 | 7 | 0 | 4
2 | 1A | -230 | 6.861066818 | 10 | 7 | 0 | 4
2 | 1A | -210 | 6.839318752 | 10 | 7 | 0 | 4
2 | 1A | -190 | 6.8343153 | 10 | 7 | 0 | 4
2 | 1A | -170 | 6.830442429 | 10 | 7 | 0 | 4
2 | 1A | -150 | 6.797207355 | 10 | 7 | 0 | 4
2 | 1A | -130 | 6.751997471 | 10 | 7 | 0 | 4
2 | 1A | -120 | 6.689683437 | 10 | 7 | 0 | 4
2 | 1A | -110 | 6.620129108 | 10 | 7 | 0 | 4
2 | 1A | -100 | 6.554039001 | 10 | 7 | 0 | 4
2 | 1A | -90 | 6.516358852 | 10 | 7 | 0 | 4
2 | 1A | -80 | 6.468607903 | 10 | 7 | 0 | 4
2 | 1A | -70 | 6.424424648 | 10 | 7 | 0 | 4
2 | 1A | -60 | 6.38066721 | 10 | 7 | 0 | 4
2 | 1A | -50 | 6.331706524 | 10 | 7 | 0 | 4
2 | 1A | -40 | 6.265868187 | 10 | 7 | 0 | 4
2 | 1A | -30 | 6.236098289 | 10 | 7 | 0 | 4
3 | 1A | -1230 | 6.972732544 | 10 | 7 | 0 | 4
3 | 1A | -1130 | 6.989242554 | 10 | 7 | 0 | 4
3 | 1A | -1030 | 6.99351263 | 10 | 7 | 0 | 4
3 | 1A | -930 | 6.993601799 | 10 | 7 | 0 | 4
3 | 1A | -830 | 6.990341663 | 10 | 7 | 0 | 4
3 | 1A | -730 | 6.988893986 | 10 | 7 | 0 | 4
3 | 1A | -630 | 6.983623981 | 10 | 7 | 0 | 4
3 | 1A | -580 | 6.968772411 | 10 | 7 | 0 | 4
3 | 1A | -530 | 6.969543457 | 10 | 7 | 0 | 4
3 | 1A | -480 | 6.959925175 | 10 | 7 | 0 | 4
3 | 1A | -430 | 6.957215309 | 10 | 7 | 0 | 4
3 | 1A | -380 | 6.966195583 | 10 | 7 | 0 | 4
3 | 1A | -330 | 6.936327934 | 10 | 7 | 0 | 4
3 | 1A | -310 | 6.912905216 | 10 | 7 | 0 | 4
3 | 1A | -290 | 6.900461197 | 10 | 7 | 0 | 4
3 | 1A | -270 | 6.873513222 | 10 | 7 | 0 | 4
3 | 1A | -250 | 6.840032101 | 10 | 7 | 0 | 4
3 | 1A | -230 | 6.81403017 | 10 | 7 | 0 | 4
3 | 1A | -210 | 6.792144775 | 10 | 7 | 0 | 4
3 | 1A | -190 | 6.762735367 | 10 | 7 | 0 | 4
3 | 1A | -170 | 6.706276894 | 10 | 7 | 0 | 4
3 | 1A | -150 | 6.693583012 | 10 | 7 | 0 | 4
3 | 1A | -130 | 6.651975632 | 10 | 7 | 0 | 4
3 | 1A | -120 | 6.601893902 | 10 | 7 | 0 | 4
3 | 1A | -110 | 6.564592361 | 10 | 7 | 0 | 4
3 | 1A | -100 | 6.50893259 | 10 | 7 | 0 | 4
3 | 1A | -90 | 6.456182957 | 10 | 7 | 0 | 4
3 | 1A | -80 | 6.408010006 | 10 | 7 | 0 | 4
3 | 1A | -70 | 6.350401402 | 10 | 7 | 0 | 4
3 | 1A | -60 | 6.326198578 | 10 | 7 | 0 | 4
3 | 1A | -50 | 6.313988209 | 10 | 7 | 0 | 4
3 | 1A | -40 | 6.271890163 | 10 | 7 | 0 | 4
3 | 1A | -30 | 6.254953861 | 10 | 7 | 0 | 4
4 | 1A | -1230 | 6.681411266 | 10 | 7 | 0 | 4
4 | 1A | -1130 | 6.753495693 | 10 | 7 | 0 | 4
4 | 1A | -1030 | 6.786201477 | 10 | 7 | 0 | 4
4 | 1A | -930 | 6.848985672 | 10 | 7 | 0 | 4
4 | 1A | -830 | 6.893622398 | 10 | 7 | 0 | 4
4 | 1A | -730 | 6.924212933 | 10 | 7 | 0 | 4
4 | 1A | -630 | 6.943884373 | 10 | 7 | 0 | 4
4 | 1A | -580 | 6.937594414 | 10 | 7 | 0 | 4
4 | 1A | -530 | 6.939202785 | 10 | 7 | 0 | 4
4 | 1A | -480 | 6.955422401 | 10 | 7 | 0 | 4
4 | 1A | -430 | 6.935988903 | 10 | 7 | 0 | 4
4 | 1A | -380 | 6.915184498 | 10 | 7 | 0 | 4
4 | 1A | -330 | 6.880835533 | 10 | 7 | 0 | 4
4 | 1A | -310 | 6.865765095 | 10 | 7 | 0 | 4
4 | 1A | -290 | 6.842909336 | 10 | 7 | 0 | 4
4 | 1A | -270 | 6.81835413 | 10 | 7 | 0 | 4
4 | 1A | -250 | 6.827017307 | 10 | 7 | 0 | 4
4 | 1A | -230 | 6.811480522 | 10 | 7 | 0 | 4
4 | 1A | -210 | 6.782596111 | 10 | 7 | 0 | 4
4 | 1A | -190 | 6.78800869 | 10 | 7 | 0 | 4
4 | 1A | -170 | 6.767916203 | 10 | 7 | 0 | 4
4 | 1A | -150 | 6.738785744 | 10 | 7 | 0 | 4
4 | 1A | -130 | 6.706772804 | 10 | 7 | 0 | 4
4 | 1A | -120 | 6.659401894 | 10 | 7 | 0 | 4
4 | 1A | -110 | 6.607311249 | 10 | 7 | 0 | 4
4 | 1A | -100 | 6.550910473 | 10 | 7 | 0 | 4
4 | 1A | -90 | 6.487957001 | 10 | 7 | 0 | 4
4 | 1A | -80 | 6.459122181 | 10 | 7 | 0 | 4
4 | 1A | -70 | 6.419146061 | 10 | 7 | 0 | 4
4 | 1A | -60 | 6.40584898 | 10 | 7 | 0 | 4
4 | 1A | -50 | 6.352031708 | 10 | 7 | 0 | 4
4 | 1A | -40 | 6.309215546 | 10 | 7 | 0 | 4
4 | 1A | -30 | 6.269788265 | 10 | 7 | 0 | 4
5 | 3A | -1230 | 7.024322033 | 10 | 7 | 3 | 4
5 | 3A | -1130 | 7.036865234 | 10 | 7 | 3 | 4
5 | 3A | -1030 | 7.030292034 | 10 | 7 | 3 | 4
5 | 3A | -930 | 7.017051697 | 10 | 7 | 3 | 4
5 | 3A | -830 | 6.958426476 | 10 | 7 | 3 | 4
5 | 3A | -730 | 6.948036671 | 10 | 7 | 3 | 4
5 | 3A | -630 | 6.932698727 | 10 | 7 | 3 | 4
5 | 3A | -580 | 6.942574501 | 10 | 7 | 3 | 4
5 | 3A | -530 | 6.950241089 | 10 | 7 | 3 | 4
5 | 3A | -480 | 6.921341896 | 10 | 7 | 3 | 4
5 | 3A | -430 | 6.930353165 | 10 | 7 | 3 | 4
5 | 3A | -380 | 6.938704014 | 10 | 7 | 3 | 4
5 | 3A | -330 | 6.935663223 | 10 | 7 | 3 | 4
5 | 3A | -310 | 6.918004036 | 10 | 7 | 3 | 4
5 | 3A | -290 | 6.873385429 | 10 | 7 | 3 | 4
5 | 3A | -270 | 6.864263535 | 10 | 7 | 3 | 4
5 | 3A | -250 | 6.844176292 | 10 | 7 | 3 | 4
5 | 3A | -230 | 6.806912422 | 10 | 7 | 3 | 4
5 | 3A | -210 | 6.768012524 | 10 | 7 | 3 | 4
5 | 3A | -190 | 6.705610752 | 10 | 7 | 3 | 4
5 | 3A | -170 | 6.629591465 | 10 | 7 | 3 | 4
5 | 3A | -150 | 6.526597023 | 10 | 7 | 3 | 4
5 | 3A | -130 | 6.392324924 | 10 | 7 | 3 | 4
5 | 3A | -120 | 6.315871716 | 10 | 7 | 3 | 4
5 | 3A | -110 | 6.252158165 | 10 | 7 | 3 | 4
5 | 3A | -100 | 6.196649551 | 10 | 7 | 3 | 4
5 | 3A | -90 | 6.130309105 | 10 | 7 | 3 | 4
5 | 3A | -80 | 6.081629276 | 10 | 7 | 3 | 4
5 | 3A | -70 | 6.000369549 | 10 | 7 | 3 | 4
5 | 3A | -60 | 5.935906887 | 10 | 7 | 3 | 4
5 | 3A | -50 | 5.866743088 | 10 | 7 | 3 | 4
5 | 3A | -40 | 5.82627058 | 10 | 7 | 3 | 4
5 | 3A | -30 | 5.840117931 | 10 | 7 | 3 | 4
6 | 3A | -1230 | 6.987852097 | 10 | 7 | 3 | 4
6 | 3A | -1130 | 6.998113155 | 10 | 7 | 3 | 4
6 | 3A | -1030 | 7.004554749 | 10 | 7 | 3 | 4
6 | 3A | -930 | 6.987468243 | 10 | 7 | 3 | 4
6 | 3A | -830 | 6.989182949 | 10 | 7 | 3 | 4
6 | 3A | -730 | 6.991981983 | 10 | 7 | 3 | 4
6 | 3A | -630 | 6.998159885 | 10 | 7 | 3 | 4
6 | 3A | -580 | 7.000870228 | 10 | 7 | 3 | 4
6 | 3A | -530 | 6.974049568 | 10 | 7 | 3 | 4
6 | 3A | -480 | 6.955563068 | 10 | 7 | 3 | 4
6 | 3A | -430 | 6.959187984 | 10 | 7 | 3 | 4
6 | 3A | -380 | 6.922838688 | 10 | 7 | 3 | 4
6 | 3A | -330 | 6.91921854 | 10 | 7 | 3 | 4
6 | 3A | -310 | 6.90601778 | 10 | 7 | 3 | 4
6 | 3A | -290 | 6.896907806 | 10 | 7 | 3 | 4
6 | 3A | -270 | 6.870873451 | 10 | 7 | 3 | 4
6 | 3A | -250 | 6.834159374 | 10 | 7 | 3 | 4
6 | 3A | -230 | 6.782523155 | 10 | 7 | 3 | 4
6 | 3A | -210 | 6.706434727 | 10 | 7 | 3 | 4
6 | 3A | -190 | 6.672769547 | 10 | 7 | 3 | 4
6 | 3A | -170 | 6.627187252 | 10 | 7 | 3 | 4
6 | 3A | -150 | 6.550202847 | 10 | 7 | 3 | 4
6 | 3A | -130 | 6.463666916 | 10 | 7 | 3 | 4
6 | 3A | -120 | 6.356899738 | 10 | 7 | 3 | 4
6 | 3A | -110 | 6.24948597 | 10 | 7 | 3 | 4
6 | 3A | -100 | 6.173485279 | 10 | 7 | 3 | 4
6 | 3A | -90 | 6.14168787 | 10 | 7 | 3 | 4
6 | 3A | -80 | 6.09457016 | 10 | 7 | 3 | 4
6 | 3A | -70 | 6.072360516 | 10 | 7 | 3 | 4
6 | 3A | -60 | 6.07225275 | 10 | 7 | 3 | 4
6 | 3A | -50 | 6.035483837 | 10 | 7 | 3 | 4
6 | 3A | -40 | 6.002358913 | 10 | 7 | 3 | 4
6 | 3A | -30 | 5.96026659 | 10 | 7 | 3 | 4
7 | 3A | -1230 | 6.996732235 | 10 | 7 | 3 | 4
7 | 3A | -1130 | 6.986354351 | 10 | 7 | 3 | 4
7 | 3A | -1030 | 6.995371342 | 10 | 7 | 3 | 4
7 | 3A | -930 | 6.999531746 | 10 | 7 | 3 | 4
7 | 3A | -830 | 7.0020051 | 10 | 7 | 3 | 4
7 | 3A | -730 | 7.011000156 | 10 | 7 | 3 | 4
7 | 3A | -630 | 7.003670692 | 10 | 7 | 3 | 4
7 | 3A | -580 | 6.980010033 | 10 | 7 | 3 | 4
7 | 3A | -530 | 6.984416962 | 10 | 7 | 3 | 4
7 | 3A | -480 | 6.93896246 | 10 | 7 | 3 | 4
7 | 3A | -430 | 6.921678066 | 10 | 7 | 3 | 4
7 | 3A | -380 | 6.882863045 | 10 | 7 | 3 | 4
7 | 3A | -330 | 6.835646629 | 10 | 7 | 3 | 4
7 | 3A | -310 | 6.766531467 | 10 | 7 | 3 | 4
7 | 3A | -290 | 6.694783211 | 10 | 7 | 3 | 4
7 | 3A | -270 | 6.684697151 | 10 | 7 | 3 | 4
7 | 3A | -250 | 6.674461842 | 10 | 7 | 3 | 4
7 | 3A | -230 | 6.60365057 | 10 | 7 | 3 | 4
7 | 3A | -210 | 6.467087746 | 10 | 7 | 3 | 4
7 | 3A | -190 | 6.258715153 | 10 | 7 | 3 | 4
7 | 3A | -170 | 6.143762112 | 10 | 7 | 3 | 4
7 | 3A | -150 | 6.087046623 | 10 | 7 | 3 | 4
7 | 3A | -130 | 6.022020817 | 10 | 7 | 3 | 4
7 | 3A | -120 | 6.029938221 | 10 | 7 | 3 | 4
7 | 3A | -110 | 6.01024437 | 10 | 7 | 3 | 4
7 | 3A | -100 | 6.000822067 | 10 | 7 | 3 | 4
7 | 3A | -90 | 5.988156796 | 10 | 7 | 3 | 4
7 | 3A | -80 | 6.004040718 | 10 | 7 | 3 | 4
7 | 3A | -70 | 5.994470596 | 10 | 7 | 3 | 4
7 | 3A | -60 | 6.002865791 | 10 | 7 | 3 | 4
7 | 3A | -50 | 5.99925518 | 10 | 7 | 3 | 4
7 | 3A | -40 | 6.010752678 | 10 | 7 | 3 | 4
7 | 3A | -30 | 6.019134998 | 10 | 7 | 3 | 4
8 | 3A | -1230 | 6.999474049 | 10 | 7 | 3 | 4
8 | 3A | -1130 | 6.99250555 | 10 | 7 | 3 | 4
8 | 3A | -1030 | 6.990216732 | 10 | 7 | 3 | 4
8 | 3A | -930 | 6.9987607 | 10 | 7 | 3 | 4
8 | 3A | -830 | 7.002000332 | 10 | 7 | 3 | 4
8 | 3A | -730 | 6.994857311 | 10 | 7 | 3 | 4
8 | 3A | -630 | 6.989145279 | 10 | 7 | 3 | 4
8 | 3A | -580 | 6.980103493 | 10 | 7 | 3 | 4
8 | 3A | -530 | 6.96782589 | 10 | 7 | 3 | 4
8 | 3A | -480 | 6.928625584 | 10 | 7 | 3 | 4
8 | 3A | -430 | 6.919784069 | 10 | 7 | 3 | 4
8 | 3A | -380 | 6.908726692 | 10 | 7 | 3 | 4
8 | 3A | -330 | 6.891868114 | 10 | 7 | 3 | 4
8 | 3A | -310 | 6.873836517 | 10 | 7 | 3 | 4
8 | 3A | -290 | 6.852480412 | 10 | 7 | 3 | 4
8 | 3A | -270 | 6.812064648 | 10 | 7 | 3 | 4
8 | 3A | -250 | 6.693553448 | 10 | 7 | 3 | 4
8 | 3A | -230 | 6.592926025 | 10 | 7 | 3 | 4
8 | 3A | -210 | 6.455614567 | 10 | 7 | 3 | 4
8 | 3A | -190 | 6.34698391 | 10 | 7 | 3 | 4
8 | 3A | -170 | 6.286216259 | 10 | 7 | 3 | 4
8 | 3A | -150 | 6.255552769 | 10 | 7 | 3 | 4
8 | 3A | -130 | 6.217888832 | 10 | 7 | 3 | 4
8 | 3A | -120 | 6.184981823 | 10 | 7 | 3 | 4
8 | 3A | -110 | 6.156999111 | 10 | 7 | 3 | 4
8 | 3A | -100 | 6.129802704 | 10 | 7 | 3 | 4
8 | 3A | -90 | 6.115332127 | 10 | 7 | 3 | 4
8 | 3A | -80 | 6.076452732 | 10 | 7 | 3 | 4
8 | 3A | -70 | 6.069239616 | 10 | 7 | 3 | 4
8 | 3A | -60 | 6.048753738 | 10 | 7 | 3 | 4
8 | 3A | -50 | 6.043446064 | 10 | 7 | 3 | 4
8 | 3A | -40 | 6.044605255 | 10 | 7 | 3 | 4
8 | 3A | -30 | 6.018889427 | 10 | 7 | 3 | 4
9 | 5A | -1230 | 8.98593235 | 10 | 9 | 0 | 4
9 | 5A | -1130 | 8.985456467 | 10 | 9 | 0 | 4
9 | 5A | -1030 | 8.983514786 | 10 | 9 | 0 | 4
9 | 5A | -930 | 8.989089966 | 10 | 9 | 0 | 4
9 | 5A | -830 | 9.003201485 | 10 | 9 | 0 | 4
9 | 5A | -730 | 8.992862701 | 10 | 9 | 0 | 4
9 | 5A | -630 | 8.988745689 | 10 | 9 | 0 | 4
9 | 5A | -530 | 8.991922379 | 10 | 9 | 0 | 4
9 | 5A | -430 | 8.997677803 | 10 | 9 | 0 | 4
9 | 5A | -330 | 8.987603188 | 10 | 9 | 0 | 4
9 | 5A | -280 | 8.99 | 10 | 9 | 0 | 4
9 | 5A | -230 | 8.968207359 | 10 | 9 | 0 | 4
9 | 5A | -210 | 8.929411888 | 10 | 9 | 0 | 4
9 | 5A | -190 | 8.863394737 | 10 | 9 | 0 | 4
9 | 5A | -170 | 8.795221329 | 10 | 9 | 0 | 4
9 | 5A | -150 | 8.717832565 | 10 | 9 | 0 | 4
9 | 5A | -130 | 8.65978241 | 10 | 9 | 0 | 4
9 | 5A | -120 | 8.580449104 | 10 | 9 | 0 | 4
9 | 5A | -110 | 8.48733902 | 10 | 9 | 0 | 4
9 | 5A | -100 | 8.455643654 | 10 | 9 | 0 | 4
9 | 5A | -90 | 8.433996201 | 10 | 9 | 0 | 4
9 | 5A | -80 | 8.375815392 | 10 | 9 | 0 | 4
9 | 5A | -70 | 8.299901009 | 10 | 9 | 0 | 4
9 | 5A | -60 | 8.21227169 | 10 | 9 | 0 | 4
9 | 5A | -50 | 8.118880272 | 10 | 9 | 0 | 4
9 | 5A | -40 | 8.014956474 | 10 | 9 | 0 | 4
9 | 5A | -30 | 7.892314911 | 10 | 9 | 0 | 4
10 | 5A | -1230 | 8.93435955 | 10 | 9 | 0 | 4
10 | 5A | -1130 | 8.939403534 | 10 | 9 | 0 | 4
10 | 5A | -1030 | 8.948579788 | 10 | 9 | 0 | 4
10 | 5A | -930 | 8.954054832 | 10 | 9 | 0 | 4
10 | 5A | -830 | 8.950860023 | 10 | 9 | 0 | 4
10 | 5A | -730 | 8.942111015 | 10 | 9 | 0 | 4
10 | 5A | -630 | 8.933553696 | 10 | 9 | 0 | 4
10 | 5A | -530 | 8.958438873 | 10 | 9 | 0 | 4
10 | 5A | -430 | 8.947749138 | 10 | 9 | 0 | 4
10 | 5A | -330 | 8.930901527 | 10 | 9 | 0 | 4
10 | 5A | -280 | 8.914002419 | 10 | 9 | 0 | 4
10 | 5A | -230 | 8.884223938 | 10 | 9 | 0 | 4
10 | 5A | -210 | 8.844122887 | 10 | 9 | 0 | 4
10 | 5A | -190 | 8.77426815 | 10 | 9 | 0 | 4
10 | 5A | -170 | 8.728402138 | 10 | 9 | 0 | 4
10 | 5A | -150 | 8.650470734 | 10 | 9 | 0 | 4
10 | 5A | -130 | 8.539131165 | 10 | 9 | 0 | 4
10 | 5A | -120 | 8.460433006 | 10 | 9 | 0 | 4
10 | 5A | -110 | 8.379553795 | 10 | 9 | 0 | 4
10 | 5A | -100 | 8.281282425 | 10 | 9 | 0 | 4
10 | 5A | -90 | 8.190797806 | 10 | 9 | 0 | 4
10 | 5A | -80 | 8.097654343 | 10 | 9 | 0 | 4
10 | 5A | -70 | 8.039398193 | 10 | 9 | 0 | 4
10 | 5A | -60 | 7.969210148 | 10 | 9 | 0 | 4
10 | 5A | -50 | 7.885457039 | 10 | 9 | 0 | 4
10 | 5A | -40 | 7.817576885 | 10 | 9 | 0 | 4
10 | 5A | -30 | 7.743729115 | 10 | 9 | 0 | 4
11 | 5A | -1230 | 9.002526283 | 10 | 9 | 0 | 4
11 | 5A | -1130 | 9.015715599 | 10 | 9 | 0 | 4
11 | 5A | -1030 | 9.006646156 | 10 | 9 | 0 | 4
11 | 5A | -930 | 9.006695747 | 10 | 9 | 0 | 4
11 | 5A | -830 | 9.009782791 | 10 | 9 | 0 | 4
11 | 5A | -730 | 9.014515877 | 10 | 9 | 0 | 4
11 | 5A | -630 | 9.027979851 | 10 | 9 | 0 | 4
11 | 5A | -530 | 9.009207726 | 10 | 9 | 0 | 4
11 | 5A | -480 | 9.014765739 | 10 | 9 | 0 | 4
11 | 5A | -430 | 9.016439438 | 10 | 9 | 0 | 4
11 | 5A | -380 | 9.020874023 | 10 | 9 | 0 | 4
11 | 5A | -330 | 9.006067276 | 10 | 9 | 0 | 4
11 | 5A | -310 | 8.997766495 | 10 | 9 | 0 | 4
11 | 5A | -290 | 8.964769363 | 10 | 9 | 0 | 4
11 | 5A | -270 | 8.912975311 | 10 | 9 | 0 | 4
11 | 5A | -250 | 8.888991356 | 10 | 9 | 0 | 4
11 | 5A | -230 | 8.883843422 | 10 | 9 | 0 | 4
11 | 5A | -210 | 8.8859272 | 10 | 9 | 0 | 4
11 | 5A | -190 | 8.84141922 | 10 | 9 | 0 | 4
11 | 5A | -170 | 8.814247131 | 10 | 9 | 0 | 4
11 | 5A | -150 | 8.74253273 | 10 | 9 | 0 | 4
11 | 5A | -130 | 8.64448452 | 10 | 9 | 0 | 4
11 | 5A | -120 | 8.617197514 | 10 | 9 | 0 | 4
11 | 5A | -110 | 8.589910507 | 10 | 9 | 0 | 4
11 | 5A | -100 | 8.535987854 | 10 | 9 | 0 | 4
11 | 5A | -90 | 8.465295792 | 10 | 9 | 0 | 4
11 | 5A | -80 | 8.390377045 | 10 | 9 | 0 | 4
11 | 5A | -70 | 8.298911095 | 10 | 9 | 0 | 4
11 | 5A | -60 | 8.204265594 | 10 | 9 | 0 | 4
11 | 5A | -50 | 8.154533386 | 10 | 9 | 0 | 4
11 | 5A | -40 | 8.05889225 | 10 | 9 | 0 | 4
11 | 5A | -30 | 7.962308884 | 10 | 9 | 0 | 4
12 | 5A | -1230 | 8.967938423 | 10 | 9 | 0 | 4
12 | 5A | -1130 | 8.979133606 | 10 | 9 | 0 | 4
12 | 5A | -1030 | 9.005880356 | 10 | 9 | 0 | 4
12 | 5A | -930 | 8.987106323 | 10 | 9 | 0 | 4
12 | 5A | -830 | 8.988716125 | 10 | 9 | 0 | 4
12 | 5A | -730 | 8.992237091 | 10 | 9 | 0 | 4
12 | 5A | -630 | 9.002829552 | 10 | 9 | 0 | 4
12 | 5A | -530 | 8.987360001 | 10 | 9 | 0 | 4
12 | 5A | -480 | 8.992105484 | 10 | 9 | 0 | 4
12 | 5A | -430 | 8.979739189 | 10 | 9 | 0 | 4
12 | 5A | -380 | 8.987447739 | 10 | 9 | 0 | 4
12 | 5A | -330 | 8.958648682 | 10 | 9 | 0 | 4
12 | 5A | -310 | 8.91794014 | 10 | 9 | 0 | 4
12 | 5A | -290 | 8.875710487 | 10 | 9 | 0 | 4
12 | 5A | -270 | 8.838796616 | 10 | 9 | 0 | 4
12 | 5A | -250 | 8.805104256 | 10 | 9 | 0 | 4
12 | 5A | -230 | 8.782353401 | 10 | 9 | 0 | 4
12 | 5A | -210 | 8.761328697 | 10 | 9 | 0 | 4
12 | 5A | -190 | 8.707518578 | 10 | 9 | 0 | 4
12 | 5A | -170 | 8.683446884 | 10 | 9 | 0 | 4
12 | 5A | -150 | 8.665045738 | 10 | 9 | 0 | 4
12 | 5A | -130 | 8.571566582 | 10 | 9 | 0 | 4
12 | 5A | -120 | 8.510294914 | 10 | 9 | 0 | 4
12 | 5A | -110 | 8.442115784 | 10 | 9 | 0 | 4
12 | 5A | -100 | 8.345024109 | 10 | 9 | 0 | 4
12 | 5A | -90 | 8.270033836 | 10 | 9 | 0 | 4
12 | 5A | -80 | 8.202522278 | 10 | 9 | 0 | 4
12 | 5A | -70 | 8.119324684 | 10 | 9 | 0 | 4
12 | 5A | -60 | 8.038499832 | 10 | 9 | 0 | 4
12 | 5A | -50 | 7.94827795 | 10 | 9 | 0 | 4
12 | 5A | -40 | 7.840521812 | 10 | 9 | 0 | 4
12 | 5A | -30 | 7.727033138 | 10 | 9 | 0 | 4
13 | 7A | -1230 | 9.033596992 | 10 | 9 | 3 | 4
13 | 7A | -1130 | 9.032962799 | 10 | 9 | 3 | 4
13 | 7A | -1030 | 9.053893089 | 10 | 9 | 3 | 4
13 | 7A | -930 | 9.039831161 | 10 | 9 | 3 | 4
13 | 7A | -830 | 9.046073914 | 10 | 9 | 3 | 4
13 | 7A | -730 | 9.066210747 | 10 | 9 | 3 | 4
13 | 7A | -630 | 9.055360794 | 10 | 9 | 3 | 4
13 | 7A | -580 | 9.046640396 | 10 | 9 | 3 | 4
13 | 7A | -530 | 9.051902771 | 10 | 9 | 3 | 4
13 | 7A | -480 | 9.072486877 | 10 | 9 | 3 | 4
13 | 7A | -430 | 9.111065865 | 10 | 9 | 3 | 4
13 | 7A | -380 | 9.109103203 | 10 | 9 | 3 | 4
13 | 7A | -330 | 9.104185104 | 10 | 9 | 3 | 4
13 | 7A | -310 | 9.112353325 | 10 | 9 | 3 | 4
13 | 7A | -290 | 9.109946251 | 10 | 9 | 3 | 4
13 | 7A | -270 | 9.144576073 | 10 | 9 | 3 | 4
13 | 7A | -250 | 9.193588257 | 10 | 9 | 3 | 4
13 | 7A | -230 | 9.204606056 | 10 | 9 | 3 | 4
13 | 7A | -210 | 9.237616539 | 10 | 9 | 3 | 4
13 | 7A | -190 | 9.282384872 | 10 | 9 | 3 | 4
13 | 7A | -170 | 9.356258392 | 10 | 9 | 3 | 4
13 | 7A | -150 | 9.420957565 | 10 | 9 | 3 | 4
13 | 7A | -130 | 9.463302612 | 10 | 9 | 3 | 4
13 | 7A | -120 | 9.537982941 | 10 | 9 | 3 | 4
13 | 7A | -110 | 9.629515648 | 10 | 9 | 3 | 4
13 | 7A | -100 | 9.581244469 | 10 | 9 | 3 | 4
13 | 7A | -90 | 9.604699135 | 10 | 9 | 3 | 4
13 | 7A | -80 | 9.658697128 | 10 | 9 | 3 | 4
13 | 7A | -70 | 9.740833282 | 10 | 9 | 3 | 4
13 | 7A | -60 | 9.825287819 | 10 | 9 | 3 | 4
13 | 7A | -50 | 9.877120018 | 10 | 9 | 3 | 4
13 | 7A | -40 | 9.894815445 | 10 | 9 | 3 | 4
13 | 7A | -30 | 9.907746315 | 10 | 9 | 3 | 4
14 | 7A | -1230 | 8.972576141 | 10 | 9 | 3 | 4
14 | 7A | -1130 | 8.964595795 | 10 | 9 | 3 | 4
14 | 7A | -1030 | 8.973911285 | 10 | 9 | 3 | 4
14 | 7A | -930 | 8.957611084 | 10 | 9 | 3 | 4
14 | 7A | -830 | 8.962100029 | 10 | 9 | 3 | 4
14 | 7A | -730 | 8.954733849 | 10 | 9 | 3 | 4
14 | 7A | -630 | 8.942588806 | 10 | 9 | 3 | 4
14 | 7A | -580 | 8.940462112 | 10 | 9 | 3 | 4
14 | 7A | -530 | 8.944916725 | 10 | 9 | 3 | 4
14 | 7A | -480 | 8.950662613 | 10 | 9 | 3 | 4
14 | 7A | -430 | 8.984928131 | 10 | 9 | 3 | 4
14 | 7A | -380 | 8.978007317 | 10 | 9 | 3 | 4
14 | 7A | -330 | 8.97929287 | 10 | 9 | 3 | 4
14 | 7A | -310 | 8.992639542 | 10 | 9 | 3 | 4
14 | 7A | -290 | 8.987275124 | 10 | 9 | 3 | 4
14 | 7A | -270 | 9.029456139 | 10 | 9 | 3 | 4
14 | 7A | -250 | 9.043540955 | 10 | 9 | 3 | 4
14 | 7A | -230 | 9.094961166 | 10 | 9 | 3 | 4
14 | 7A | -210 | 9.183953285 | 10 | 9 | 3 | 4
14 | 7A | -190 | 9.343226433 | 10 | 9 | 3 | 4
14 | 7A | -170 | 9.479026794 | 10 | 9 | 3 | 4
14 | 7A | -150 | 9.54427433 | 10 | 9 | 3 | 4
14 | 7A | -130 | 9.607645035 | 10 | 9 | 3 | 4
14 | 7A | -120 | 9.689471245 | 10 | 9 | 3 | 4
14 | 7A | -110 | 9.693358421 | 10 | 9 | 3 | 4
14 | 7A | -100 | 9.682625771 | 10 | 9 | 3 | 4
14 | 7A | -90 | 9.700363159 | 10 | 9 | 3 | 4
14 | 7A | -80 | 9.732819557 | 10 | 9 | 3 | 4
14 | 7A | -70 | 9.774037361 | 10 | 9 | 3 | 4
14 | 7A | -60 | 9.812368393 | 10 | 9 | 3 | 4
14 | 7A | -50 | 9.847628593 | 10 | 9 | 3 | 4
14 | 7A | -40 | 9.895710945 | 10 | 9 | 3 | 4
14 | 7A | -30 | 9.92898941 | 10 | 9 | 3 | 4
15 | 7A | -1230 | 9.090638161 | 10 | 9 | 3 | 4
15 | 7A | -1130 | 9.084465027 | 10 | 9 | 3 | 4
15 | 7A | -1030 | 9.080627441 | 10 | 9 | 3 | 4
15 | 7A | -930 | 9.082798004 | 10 | 9 | 3 | 4
15 | 7A | -830 | 9.081725121 | 10 | 9 | 3 | 4
15 | 7A | -730 | 9.097129822 | 10 | 9 | 3 | 4
15 | 7A | -630 | 9.088037491 | 10 | 9 | 3 | 4
15 | 7A | -530 | 9.087622643 | 10 | 9 | 3 | 4
15 | 7A | -480 | 9.082097054 | 10 | 9 | 3 | 4
15 | 7A | -430 | 9.116667747 | 10 | 9 | 3 | 4
15 | 7A | -380 | 9.313035965 | 10 | 9 | 3 | 4
15 | 7A | -330 | 9.335476875 | 10 | 9 | 3 | 4
15 | 7A | -310 | 9.34008503 | 10 | 9 | 3 | 4
15 | 7A | -290 | 9.339132309 | 10 | 9 | 3 | 4
15 | 7A | -270 | 9.324169159 | 10 | 9 | 3 | 4
15 | 7A | -250 | 9.300157547 | 10 | 9 | 3 | 4
15 | 7A | -230 | 9.306793213 | 10 | 9 | 3 | 4
15 | 7A | -210 | 9.455272675 | 10 | 9 | 3 | 4
15 | 7A | -190 | 9.681410789 | 10 | 9 | 3 | 4
15 | 7A | -170 | 9.813363075 | 10 | 9 | 3 | 4
15 | 7A | -150 | 9.80640316 | 10 | 9 | 3 | 4
15 | 7A | -130 | 9.758052826 | 10 | 9 | 3 | 4
15 | 7A | -120 | 9.733785629 | 10 | 9 | 3 | 4
15 | 7A | -110 | 9.793306351 | 10 | 9 | 3 | 4
15 | 7A | -100 | 9.863335609 | 10 | 9 | 3 | 4
15 | 7A | -90 | 9.892886162 | 10 | 9 | 3 | 4
15 | 7A | -80 | 9.905752182 | 10 | 9 | 3 | 4
15 | 7A | -70 | 9.932500839 | 10 | 9 | 3 | 4
15 | 7A | -60 | 9.961022377 | 10 | 9 | 3 | 4
15 | 7A | -50 | 9.986584663 | 10 | 9 | 3 | 4
15 | 7A | -40 | 9.997879982 | 10 | 9 | 3 | 4
15 | 7A | -30 | 10.02945995 | 10 | 9 | 3 | 4
16 | 7A | -1230 | 9.042729378 | 10 | 9 | 3 | 4
16 | 7A | -1130 | 9.037536621 | 10 | 9 | 3 | 4
16 | 7A | -1030 | 9.048211098 | 10 | 9 | 3 | 4
16 | 7A | -930 | 9.043766975 | 10 | 9 | 3 | 4
16 | 7A | -830 | 9.041338921 | 10 | 9 | 3 | 4
16 | 7A | -730 | 9.039304733 | 10 | 9 | 3 | 4
16 | 7A | -630 | 9.046110153 | 10 | 9 | 3 | 4
16 | 7A | -530 | 9.072392464 | 10 | 9 | 3 | 4
16 | 7A | -480 | 9.087175369 | 10 | 9 | 3 | 4
16 | 7A | -430 | 9.104146004 | 10 | 9 | 3 | 4
16 | 7A | -380 | 9.18551445 | 10 | 9 | 3 | 4
16 | 7A | -330 | 9.261145592 | 10 | 9 | 3 | 4
16 | 7A | -310 | 9.294612885 | 10 | 9 | 3 | 4
16 | 7A | -290 | 9.289017677 | 10 | 9 | 3 | 4
16 | 7A | -270 | 9.334547043 | 10 | 9 | 3 | 4
16 | 7A | -250 | 9.35949707 | 10 | 9 | 3 | 4
16 | 7A | -230 | 9.384257317 | 10 | 9 | 3 | 4
16 | 7A | -210 | 9.462238312 | 10 | 9 | 3 | 4
16 | 7A | -190 | 9.524080276 | 10 | 9 | 3 | 4
16 | 7A | -170 | 9.541561127 | 10 | 9 | 3 | 4
16 | 7A | -150 | 9.57145977 | 10 | 9 | 3 | 4
16 | 7A | -130 | 9.690018654 | 10 | 9 | 3 | 4
16 | 7A | -120 | 9.770543098 | 10 | 9 | 3 | 4
16 | 7A | -110 | 9.851067543 | 10 | 9 | 3 | 4
16 | 7A | -100 | 9.884552479 | 10 | 9 | 3 | 4
16 | 7A | -90 | 9.918037415 | 10 | 9 | 3 | 4
16 | 7A | -80 | 9.902498722 | 10 | 9 | 3 | 4
16 | 7A | -70 | 9.88696003 | 10 | 9 | 3 | 4
16 | 7A | -60 | 9.901546478 | 10 | 9 | 3 | 4
16 | 7A | -50 | 9.922428131 | 10 | 9 | 3 | 4
16 | 7A | -40 | 9.950984001 | 10 | 9 | 3 | 4
16 | 7A | -30 | 9.983998299 | 10 | 9 | 3 | 4
17 | 9A | -1230 | 7.017127991 | 50 | 7 | 0 | 4
17 | 9A | -1130 | 6.972682476 | 50 | 7 | 0 | 4
17 | 9A | -1030 | 6.929638863 | 50 | 7 | 0 | 4
17 | 9A | -930 | 6.94401741 | 50 | 7 | 0 | 4
17 | 9A | -830 | 6.948993683 | 50 | 7 | 0 | 4
17 | 9A | -730 | 6.976770878 | 50 | 7 | 0 | 4
17 | 9A | -630 | 6.977655411 | 50 | 7 | 0 | 4
17 | 9A | -530 | 6.950575829 | 50 | 7 | 0 | 4
17 | 9A | -430 | 6.991604328 | 50 | 7 | 0 | 4
17 | 9A | -380 | 6.957946777 | 50 | 7 | 0 | 4
17 | 9A | -330 | 6.941901207 | 50 | 7 | 0 | 4
17 | 9A | -310 | 6.9242239 | 50 | 7 | 0 | 4
17 | 9A | -290 | 6.946120739 | 50 | 7 | 0 | 4
17 | 9A | -270 | 6.922454834 | 50 | 7 | 0 | 4
17 | 9A | -250 | 6.890323639 | 50 | 7 | 0 | 4
17 | 9A | -230 | 6.891847134 | 50 | 7 | 0 | 4
17 | 9A | -210 | 6.936030388 | 50 | 7 | 0 | 4
17 | 9A | -190 | 6.901484966 | 50 | 7 | 0 | 4
17 | 9A | -170 | 6.852708817 | 50 | 7 | 0 | 4
17 | 9A | -150 | 6.858124256 | 50 | 7 | 0 | 4
17 | 9A | -130 | 6.91051054 | 50 | 7 | 0 | 4
17 | 9A | -120 | 6.856492519 | 50 | 7 | 0 | 4
17 | 9A | -110 | 6.843821049 | 50 | 7 | 0 | 4
17 | 9A | -100 | 6.825052738 | 50 | 7 | 0 | 4
17 | 9A | -90 | 6.808109283 | 50 | 7 | 0 | 4
17 | 9A | -80 | 6.827598572 | 50 | 7 | 0 | 4
17 | 9A | -70 | 6.751110554 | 50 | 7 | 0 | 4
17 | 9A | -60 | 6.748168468 | 50 | 7 | 0 | 4
17 | 9A | -50 | 6.738887787 | 50 | 7 | 0 | 4
17 | 9A | -40 | 6.688119411 | 50 | 7 | 0 | 4
17 | 9A | -30 | 6.648529053 | 50 | 7 | 0 | 4
18 | 9A | -1230 | 6.964984894 | 50 | 7 | 0 | 4
18 | 9A | -1130 | 6.992273331 | 50 | 7 | 0 | 4
18 | 9A | -1030 | 6.963075161 | 50 | 7 | 0 | 4
18 | 9A | -930 | 6.941734314 | 50 | 7 | 0 | 4
18 | 9A | -830 | 6.936896801 | 50 | 7 | 0 | 4
18 | 9A | -730 | 6.97969532 | 50 | 7 | 0 | 4
18 | 9A | -630 | 6.929474354 | 50 | 7 | 0 | 4
18 | 9A | -530 | 6.977202892 | 50 | 7 | 0 | 4
18 | 9A | -430 | 6.942036152 | 50 | 7 | 0 | 4
18 | 9A | -380 | 6.907564163 | 50 | 7 | 0 | 4
18 | 9A | -330 | 6.954099178 | 50 | 7 | 0 | 4
18 | 9A | -310 | 6.91078949 | 50 | 7 | 0 | 4
18 | 9A | -290 | 6.902387142 | 50 | 7 | 0 | 4
18 | 9A | -270 | 6.882035255 | 50 | 7 | 0 | 4
18 | 9A | -250 | 6.893482208 | 50 | 7 | 0 | 4
18 | 9A | -230 | 6.907112122 | 50 | 7 | 0 | 4
18 | 9A | -210 | 6.874114513 | 50 | 7 | 0 | 4
18 | 9A | -190 | 6.864099979 | 50 | 7 | 0 | 4
18 | 9A | -170 | 6.86383152 | 50 | 7 | 0 | 4
18 | 9A | -150 | 6.848426342 | 50 | 7 | 0 | 4
18 | 9A | -130 | 6.860891342 | 50 | 7 | 0 | 4
18 | 9A | -120 | 6.848560333 | 50 | 7 | 0 | 4
18 | 9A | -110 | 6.756600857 | 50 | 7 | 0 | 4
18 | 9A | -100 | 6.738808155 | 50 | 7 | 0 | 4
18 | 9A | -90 | 6.74821949 | 50 | 7 | 0 | 4
18 | 9A | -80 | 6.688432217 | 50 | 7 | 0 | 4
18 | 9A | -70 | 6.68908596 | 50 | 7 | 0 | 4
18 | 9A | -60 | 6.635795116 | 50 | 7 | 0 | 4
18 | 9A | -50 | 6.670367241 | 50 | 7 | 0 | 4
18 | 9A | -40 | 6.592146397 | 50 | 7 | 0 | 4
18 | 9A | -30 | 6.541666031 | 50 | 7 | 0 | 4
19 | 9A | -1230 | 7.010863304 | 50 | 7 | 0 | 4
19 | 9A | -1130 | 7.020569324 | 50 | 7 | 0 | 4
19 | 9A | -1030 | 7.032852173 | 50 | 7 | 0 | 4
19 | 9A | -930 | 7.029194832 | 50 | 7 | 0 | 4
19 | 9A | -830 | 7.0901227 | 50 | 7 | 0 | 4
19 | 9A | -730 | 7.02482748 | 50 | 7 | 0 | 4
19 | 9A | -630 | 6.988296032 | 50 | 7 | 0 | 4
19 | 9A | -530 | 6.990632534 | 50 | 7 | 0 | 4
19 | 9A | -480 | 6.997439861 | 50 | 7 | 0 | 4
19 | 9A | -430 | 7.004410744 | 50 | 7 | 0 | 4
19 | 9A | -380 | 7.001244545 | 50 | 7 | 0 | 4
19 | 9A | -330 | 6.98379755 | 50 | 7 | 0 | 4
19 | 9A | -310 | 6.964303493 | 50 | 7 | 0 | 4
19 | 9A | -290 | 6.966044903 | 50 | 7 | 0 | 4
19 | 9A | -270 | 6.979103088 | 50 | 7 | 0 | 4
19 | 9A | -250 | 6.932761669 | 50 | 7 | 0 | 4
19 | 9A | -230 | 6.96481657 | 50 | 7 | 0 | 4
19 | 9A | -210 | 6.943570614 | 50 | 7 | 0 | 4
19 | 9A | -190 | 6.920107841 | 50 | 7 | 0 | 4
19 | 9A | -170 | 6.940742493 | 50 | 7 | 0 | 4
19 | 9A | -150 | 6.983120918 | 50 | 7 | 0 | 4
19 | 9A | -130 | 6.896131992 | 50 | 7 | 0 | 4
19 | 9A | -120 | 6.872941971 | 50 | 7 | 0 | 4
19 | 9A | -110 | 6.861838341 | 50 | 7 | 0 | 4
19 | 9A | -100 | 6.867177486 | 50 | 7 | 0 | 4
19 | 9A | -90 | 6.799190998 | 50 | 7 | 0 | 4
19 | 9A | -80 | 6.784872055 | 50 | 7 | 0 | 4
19 | 9A | -70 | 6.666974068 | 50 | 7 | 0 | 4
19 | 9A | -60 | 6.670648098 | 50 | 7 | 0 | 4
19 | 9A | -50 | 6.609409332 | 50 | 7 | 0 | 4
19 | 9A | -40 | 6.48886919 | 50 | 7 | 0 | 4
19 | 9A | -30 | 6.387353897 | 50 | 7 | 0 | 4
20 | 9A | -1230 | 7.012298107 | 50 | 7 | 0 | 4
20 | 9A | -1130 | 7.091104507 | 50 | 7 | 0 | 4
20 | 9A | -1030 | 7.057284832 | 50 | 7 | 0 | 4
20 | 9A | -930 | 7.193474293 | 50 | 7 | 0 | 4
20 | 9A | -830 | 7.110827446 | 50 | 7 | 0 | 4
20 | 9A | -730 | 7.12029314 | 50 | 7 | 0 | 4
20 | 9A | -630 | 7.133245468 | 50 | 7 | 0 | 4
20 | 9A | -530 | 7.022568703 | 50 | 7 | 0 | 4
20 | 9A | -480 | 7.055649281 | 50 | 7 | 0 | 4
20 | 9A | -430 | 7.094212055 | 50 | 7 | 0 | 4
20 | 9A | -380 | 7.054609299 | 50 | 7 | 0 | 4
20 | 9A | -330 | 7.046811581 | 50 | 7 | 0 | 4
20 | 9A | -310 | 6.989742756 | 50 | 7 | 0 | 4
20 | 9A | -290 | 7.014882088 | 50 | 7 | 0 | 4
20 | 9A | -270 | 6.952337742 | 50 | 7 | 0 | 4
20 | 9A | -250 | 6.994851589 | 50 | 7 | 0 | 4
20 | 9A | -230 | 6.943434715 | 50 | 7 | 0 | 4
20 | 9A | -210 | 6.941949844 | 50 | 7 | 0 | 4
20 | 9A | -190 | 6.885293007 | 50 | 7 | 0 | 4
20 | 9A | -170 | 6.893725395 | 50 | 7 | 0 | 4
20 | 9A | -150 | 6.886418343 | 50 | 7 | 0 | 4
20 | 9A | -130 | 6.822566032 | 50 | 7 | 0 | 4
20 | 9A | -120 | 6.795405388 | 50 | 7 | 0 | 4
20 | 9A | -110 | 6.78407526 | 50 | 7 | 0 | 4
20 | 9A | -100 | 6.74612093 | 50 | 7 | 0 | 4
20 | 9A | -90 | 6.693356514 | 50 | 7 | 0 | 4
20 | 9A | -80 | 6.671775818 | 50 | 7 | 0 | 4
20 | 9A | -70 | 6.696797371 | 50 | 7 | 0 | 4
20 | 9A | -60 | 6.581907272 | 50 | 7 | 0 | 4
20 | 9A | -50 | 6.45131731 | 50 | 7 | 0 | 4
20 | 9A | -40 | 6.270174503 | 50 | 7 | 0 | 4
20 | 9A | -30 | 6.147689342 | 50 | 7 | 0 | 4
21 | 11A | -1240 | 7.021933556 | 50 | 7 | 3 | 4
21 | 11A | -1140 | 7.017766476 | 50 | 7 | 3 | 4
21 | 11A | -1040 | 6.995713711 | 50 | 7 | 3 | 4
21 | 11A | -940 | 7.011780739 | 50 | 7 | 3 | 4
21 | 11A | -840 | 7.003544331 | 50 | 7 | 3 | 4
21 | 11A | -740 | 7.040271282 | 50 | 7 | 3 | 4
21 | 11A | -640 | 7.003490925 | 50 | 7 | 3 | 4
21 | 11A | -590 | 7.02069664 | 50 | 7 | 3 | 4
21 | 11A | -540 | 6.999855042 | 50 | 7 | 3 | 4
21 | 11A | -490 | 6.996794224 | 50 | 7 | 3 | 4
21 | 11A | -440 | 7.015188217 | 50 | 7 | 3 | 4
21 | 11A | -390 | 6.994772911 | 50 | 7 | 3 | 4
21 | 11A | -340 | 6.979628086 | 50 | 7 | 3 | 4
21 | 11A | -320 | 6.979360104 | 50 | 7 | 3 | 4
21 | 11A | -300 | 6.986001015 | 50 | 7 | 3 | 4
21 | 11A | -280 | 6.980585575 | 50 | 7 | 3 | 4
21 | 11A | -260 | 6.998739243 | 50 | 7 | 3 | 4
21 | 11A | -240 | 7.030111313 | 50 | 7 | 3 | 4
21 | 11A | -220 | 7.01965332 | 50 | 7 | 3 | 4
21 | 11A | -200 | 7.02590704 | 50 | 7 | 3 | 4
21 | 11A | -180 | 7.023866653 | 50 | 7 | 3 | 4
21 | 11A | -160 | 7.013513565 | 50 | 7 | 3 | 4
21 | 11A | -140 | 6.974401474 | 50 | 7 | 3 | 4
21 | 11A | -130 | 6.94537735 | 50 | 7 | 3 | 4
21 | 11A | -120 | 6.913322449 | 50 | 7 | 3 | 4
21 | 11A | -110 | 6.894218445 | 50 | 7 | 3 | 4
21 | 11A | -100 | 6.891088009 | 50 | 7 | 3 | 4
21 | 11A | -90 | 6.866116524 | 50 | 7 | 3 | 4
21 | 11A | -80 | 6.830174446 | 50 | 7 | 3 | 4
21 | 11A | -70 | 6.798625469 | 50 | 7 | 3 | 4
21 | 11A | -60 | 6.70733881 | 50 | 7 | 3 | 4
21 | 11A | -50 | 6.622562885 | 50 | 7 | 3 | 4
21 | 11A | -40 | 6.537188053 | 50 | 7 | 3 | 4
22 | 11A | -1240 | 6.994870663 | 50 | 7 | 3 | 4
22 | 11A | -1140 | 7.014338017 | 50 | 7 | 3 | 4
22 | 11A | -1040 | 7.00957489 | 50 | 7 | 3 | 4
22 | 11A | -940 | 7.013762474 | 50 | 7 | 3 | 4
22 | 11A | -840 | 7.000789165 | 50 | 7 | 3 | 4
22 | 11A | -740 | 7.00039053 | 50 | 7 | 3 | 4
22 | 11A | -640 | 7.025245667 | 50 | 7 | 3 | 4
22 | 11A | -590 | 6.999165535 | 50 | 7 | 3 | 4
22 | 11A | -540 | 7.016713619 | 50 | 7 | 3 | 4
22 | 11A | -490 | 7.021474838 | 50 | 7 | 3 | 4
22 | 11A | -440 | 7.007255077 | 50 | 7 | 3 | 4
22 | 11A | -390 | 7.00468111 | 50 | 7 | 3 | 4
22 | 11A | -340 | 7.026410103 | 50 | 7 | 3 | 4
22 | 11A | -320 | 7.013727665 | 50 | 7 | 3 | 4
22 | 11A | -300 | 7.001916409 | 50 | 7 | 3 | 4
22 | 11A | -280 | 7.004606724 | 50 | 7 | 3 | 4
22 | 11A | -260 | 7.027537823 | 50 | 7 | 3 | 4
22 | 11A | -240 | 7.005333424 | 50 | 7 | 3 | 4
22 | 11A | -220 | 7.008808613 | 50 | 7 | 3 | 4
22 | 11A | -200 | 7.022452831 | 50 | 7 | 3 | 4
22 | 11A | -180 | 6.989916325 | 50 | 7 | 3 | 4
22 | 11A | -160 | 6.995909214 | 50 | 7 | 3 | 4
22 | 11A | -140 | 6.99095726 | 50 | 7 | 3 | 4
22 | 11A | -130 | 6.966449261 | 50 | 7 | 3 | 4
22 | 11A | -120 | 6.944293976 | 50 | 7 | 3 | 4
22 | 11A | -110 | 6.924423695 | 50 | 7 | 3 | 4
22 | 11A | -100 | 6.914119244 | 50 | 7 | 3 | 4
22 | 11A | -90 | 6.858863354 | 50 | 7 | 3 | 4
22 | 11A | -80 | 6.823573589 | 50 | 7 | 3 | 4
22 | 11A | -70 | 6.766235352 | 50 | 7 | 3 | 4
22 | 11A | -60 | 6.727241993 | 50 | 7 | 3 | 4
22 | 11A | -50 | 6.670055389 | 50 | 7 | 3 | 4
22 | 11A | -40 | 6.614664555 | 50 | 7 | 3 | 4
23 | 11A | -1240 | 6.995205879 | 50 | 7 | 3 | 4
23 | 11A | -1140 | 7.005116463 | 50 | 7 | 3 | 4
23 | 11A | -1040 | 7.005112171 | 50 | 7 | 3 | 4
23 | 11A | -940 | 7.009500027 | 50 | 7 | 3 | 4
23 | 11A | -840 | 7.003490925 | 50 | 7 | 3 | 4
23 | 11A | -740 | 7.040299416 | 50 | 7 | 3 | 4
23 | 11A | -640 | 7.019194603 | 50 | 7 | 3 | 4
23 | 11A | -590 | 7.03395462 | 50 | 7 | 3 | 4
23 | 11A | -540 | 7.005475521 | 50 | 7 | 3 | 4
23 | 11A | -490 | 7.030789375 | 50 | 7 | 3 | 4
23 | 11A | -440 | 7.011055946 | 50 | 7 | 3 | 4
23 | 11A | -390 | 7.020992756 | 50 | 7 | 3 | 4
23 | 11A | -340 | 7.001142979 | 50 | 7 | 3 | 4
23 | 11A | -320 | 7.005876064 | 50 | 7 | 3 | 4
23 | 11A | -300 | 6.99675703 | 50 | 7 | 3 | 4
23 | 11A | -280 | 7.013895512 | 50 | 7 | 3 | 4
23 | 11A | -260 | 7.015989304 | 50 | 7 | 3 | 4
23 | 11A | -240 | 7.051961899 | 50 | 7 | 3 | 4
23 | 11A | -220 | 7.006810188 | 50 | 7 | 3 | 4
23 | 11A | -200 | 7.008892536 | 50 | 7 | 3 | 4
23 | 11A | -180 | 7.034912109 | 50 | 7 | 3 | 4
23 | 11A | -160 | 6.990633488 | 50 | 7 | 3 | 4
23 | 11A | -140 | 6.996978283 | 50 | 7 | 3 | 4
23 | 11A | -130 | 6.959582806 | 50 | 7 | 3 | 4
23 | 11A | -120 | 6.917810917 | 50 | 7 | 3 | 4
23 | 11A | -110 | 6.876451015 | 50 | 7 | 3 | 4
23 | 11A | -100 | 6.846814156 | 50 | 7 | 3 | 4
23 | 11A | -90 | 6.795012951 | 50 | 7 | 3 | 4
23 | 11A | -80 | 6.715717316 | 50 | 7 | 3 | 4
23 | 11A | -70 | 6.649362564 | 50 | 7 | 3 | 4
23 | 11A | -60 | 6.593170643 | 50 | 7 | 3 | 4
23 | 11A | -50 | 6.513923645 | 50 | 7 | 3 | 4
23 | 11A | -40 | 6.484615326 | 50 | 7 | 3 | 4
24 | 11A | -1240 | 6.996582508 | 50 | 7 | 3 | 4
24 | 11A | -1140 | 6.990954876 | 50 | 7 | 3 | 4
24 | 11A | -1040 | 7.009178638 | 50 | 7 | 3 | 4
24 | 11A | -940 | 7.018544674 | 50 | 7 | 3 | 4
24 | 11A | -840 | 7.011883259 | 50 | 7 | 3 | 4
24 | 11A | -740 | 7.014258862 | 50 | 7 | 3 | 4
24 | 11A | -640 | 7.015959263 | 50 | 7 | 3 | 4
24 | 11A | -590 | 7.018500328 | 50 | 7 | 3 | 4
24 | 11A | -570 | 7.005792141 | 50 | 7 | 3 | 4
24 | 11A | -540 | 7.014396191 | 50 | 7 | 3 | 4
24 | 11A | -490 | 7.017696857 | 50 | 7 | 3 | 4
24 | 11A | -440 | 7.011398792 | 50 | 7 | 3 | 4
24 | 11A | -390 | 7.025280476 | 50 | 7 | 3 | 4
24 | 11A | -340 | 6.989196777 | 50 | 7 | 3 | 4
24 | 11A | -290 | 7.003730774 | 50 | 7 | 3 | 4
24 | 11A | -280 | 6.9958 | 50 | 7 | 3 | 4
24 | 11A | -270 | 6.987880707 | 50 | 7 | 3 | 4
24 | 11A | -240 | 6.977364063 | 50 | 7 | 3 | 4
24 | 11A | -220 | 6.9688344 | 50 | 7 | 3 | 4
24 | 11A | -200 | 6.962962627 | 50 | 7 | 3 | 4
24 | 11A | -180 | 6.942603111 | 50 | 7 | 3 | 4
24 | 11A | -160 | 6.902603626 | 50 | 7 | 3 | 4
24 | 11A | -140 | 6.838529587 | 50 | 7 | 3 | 4
24 | 11A | -130 | 6.765529633 | 50 | 7 | 3 | 4
24 | 11A | -120 | 6.737474442 | 50 | 7 | 3 | 4
24 | 11A | -110 | 6.684340477 | 50 | 7 | 3 | 4
24 | 11A | -100 | 6.648710251 | 50 | 7 | 3 | 4
24 | 11A | -90 | 6.637441635 | 50 | 7 | 3 | 4
24 | 11A | -80 | 6.571413517 | 50 | 7 | 3 | 4
24 | 11A | -70 | 6.533256054 | 50 | 7 | 3 | 4
24 | 11A | -60 | 6.505648136 | 50 | 7 | 3 | 4
24 | 11A | -50 | 6.470143795 | 50 | 7 | 3 | 4
24 | 11A | -40 | 6.426394463 | 50 | 7 | 3 | 4
25 | 13A | -1240 | 8.996273994 | 50 | 9 | 0 | 4
25 | 13A | -1140 | 9.020196915 | 50 | 9 | 0 | 4
25 | 13A | -1040 | 8.98477459 | 50 | 9 | 0 | 4
25 | 13A | -940 | 8.991439819 | 50 | 9 | 0 | 4
25 | 13A | -840 | 8.989678383 | 50 | 9 | 0 | 4
25 | 13A | -740 | 9.035259247 | 50 | 9 | 0 | 4
25 | 13A | -640 | 9.022202492 | 50 | 9 | 0 | 4
25 | 13A | -590 | 9.015312672 | 50 | 9 | 0 | 4
25 | 13A | -540 | 9.008422852 | 50 | 9 | 0 | 4
25 | 13A | -490 | 9.016381264 | 50 | 9 | 0 | 4
25 | 13A | -440 | 8.993173599 | 50 | 9 | 0 | 4
25 | 13A | -390 | 9.022686958 | 50 | 9 | 0 | 4
25 | 13A | -340 | 9.024637222 | 50 | 9 | 0 | 4
25 | 13A | -320 | 9.023019791 | 50 | 9 | 0 | 4
25 | 13A | -300 | 9.020616531 | 50 | 9 | 0 | 4
25 | 13A | -280 | 9.016295433 | 50 | 9 | 0 | 4
25 | 13A | -260 | 9.014478683 | 50 | 9 | 0 | 4
25 | 13A | -240 | 9.009262085 | 50 | 9 | 0 | 4
25 | 13A | -220 | 8.993370056 | 50 | 9 | 0 | 4
25 | 13A | -200 | 9.000272751 | 50 | 9 | 0 | 4
25 | 13A | -180 | 9.029901505 | 50 | 9 | 0 | 4
25 | 13A | -160 | 8.997769356 | 50 | 9 | 0 | 4
25 | 13A | -140 | 8.992160797 | 50 | 9 | 0 | 4
25 | 13A | -130 | 8.994117737 | 50 | 9 | 0 | 4
25 | 13A | -120 | 8.992669106 | 50 | 9 | 0 | 4
25 | 13A | -110 | 9.007050514 | 50 | 9 | 0 | 4
25 | 13A | -100 | 8.978022575 | 50 | 9 | 0 | 4
25 | 13A | -90 | 8.958730698 | 50 | 9 | 0 | 4
25 | 13A | -80 | 8.926505089 | 50 | 9 | 0 | 4
25 | 13A | -70 | 8.890692711 | 50 | 9 | 0 | 4
25 | 13A | -60 | 8.929617882 | 50 | 9 | 0 | 4
25 | 13A | -50 | 8.901532173 | 50 | 9 | 0 | 4
25 | 13A | -40 | 8.920868874 | 50 | 9 | 0 | 4
26 | 13A | -1240 | 8.996506691 | 50 | 9 | 0 | 4
26 | 13A | -1140 | 9.022643089 | 50 | 9 | 0 | 4
26 | 13A | -1040 | 9.016723633 | 50 | 9 | 0 | 4
26 | 13A | -940 | 9.022449493 | 50 | 9 | 0 | 4
26 | 13A | -840 | 9.02532959 | 50 | 9 | 0 | 4
26 | 13A | -740 | 9.027956009 | 50 | 9 | 0 | 4
26 | 13A | -640 | 9.030208588 | 50 | 9 | 0 | 4
26 | 13A | -590 | 9.028557777 | 50 | 9 | 0 | 4
26 | 13A | -540 | 9.029973984 | 50 | 9 | 0 | 4
26 | 13A | -490 | 9.031074524 | 50 | 9 | 0 | 4
26 | 13A | -440 | 9.030873299 | 50 | 9 | 0 | 4
26 | 13A | -390 | 9.031403542 | 50 | 9 | 0 | 4
26 | 13A | -340 | 9.036022186 | 50 | 9 | 0 | 4
26 | 13A | -320 | 9.037293434 | 50 | 9 | 0 | 4
26 | 13A | -300 | 9.034737587 | 50 | 9 | 0 | 4
26 | 13A | -280 | 9.028772354 | 50 | 9 | 0 | 4
26 | 13A | -260 | 9.008087158 | 50 | 9 | 0 | 4
26 | 13A | -240 | 9.015646935 | 50 | 9 | 0 | 4
26 | 13A | -220 | 9.018904686 | 50 | 9 | 0 | 4
26 | 13A | -200 | 9.018181801 | 50 | 9 | 0 | 4
26 | 13A | -180 | 8.994552612 | 50 | 9 | 0 | 4
26 | 13A | -160 | 9.005414963 | 50 | 9 | 0 | 4
26 | 13A | -140 | 8.986549377 | 50 | 9 | 0 | 4
26 | 13A | -130 | 8.961722374 | 50 | 9 | 0 | 4
26 | 13A | -120 | 8.939715385 | 50 | 9 | 0 | 4
26 | 13A | -110 | 8.914176941 | 50 | 9 | 0 | 4
26 | 13A | -100 | 8.88842392 | 50 | 9 | 0 | 4
26 | 13A | -90 | 8.915174484 | 50 | 9 | 0 | 4
26 | 13A | -80 | 8.925151825 | 50 | 9 | 0 | 4
26 | 13A | -70 | 8.925650597 | 50 | 9 | 0 | 4
26 | 13A | -60 | 8.911732674 | 50 | 9 | 0 | 4
26 | 13A | -50 | 8.889237404 | 50 | 9 | 0 | 4
26 | 13A | -40 | 8.870317459 | 50 | 9 | 0 | 4
27 | 13A | -1240 | 9.004633904 | 50 | 9 | 0 | 4
27 | 13A | -1140 | 9.004513741 | 50 | 9 | 0 | 4
27 | 13A | -1040 | 9.008828163 | 50 | 9 | 0 | 4
27 | 13A | -940 | 8.99563694 | 50 | 9 | 0 | 4
27 | 13A | -840 | 9.001119614 | 50 | 9 | 0 | 4
27 | 13A | -740 | 9.013031006 | 50 | 9 | 0 | 4
27 | 13A | -640 | 9.001466751 | 50 | 9 | 0 | 4
27 | 13A | -540 | 9.020134926 | 50 | 9 | 0 | 4
27 | 13A | -490 | 9.026666641 | 50 | 9 | 0 | 4
27 | 13A | -440 | 9.008763313 | 50 | 9 | 0 | 4
27 | 13A | -390 | 9.04271698 | 50 | 9 | 0 | 4
27 | 13A | -340 | 9.028107643 | 50 | 9 | 0 | 4
27 | 13A | -320 | 9.02644062 | 50 | 9 | 0 | 4
27 | 13A | -300 | 8.997815132 | 50 | 9 | 0 | 4
27 | 13A | -280 | 9.005638123 | 50 | 9 | 0 | 4
27 | 13A | -260 | 9.008620262 | 50 | 9 | 0 | 4
27 | 13A | -240 | 9.022422791 | 50 | 9 | 0 | 4
27 | 13A | -220 | 9.00056076 | 50 | 9 | 0 | 4
27 | 13A | -200 | 9.003679276 | 50 | 9 | 0 | 4
27 | 13A | -180 | 9.006280899 | 50 | 9 | 0 | 4
27 | 13A | -160 | 8.990683556 | 50 | 9 | 0 | 4
27 | 13A | -140 | 8.979180336 | 50 | 9 | 0 | 4
27 | 13A | -130 | 8.946376801 | 50 | 9 | 0 | 4
27 | 13A | -120 | 8.942486763 | 50 | 9 | 0 | 4
27 | 13A | -110 | 8.956142426 | 50 | 9 | 0 | 4
27 | 13A | -100 | 8.961448669 | 50 | 9 | 0 | 4
27 | 13A | -90 | 8.949883461 | 50 | 9 | 0 | 4
27 | 13A | -80 | 8.919335365 | 50 | 9 | 0 | 4
27 | 13A | -70 | 8.885056496 | 50 | 9 | 0 | 4
27 | 13A | -60 | 8.891764641 | 50 | 9 | 0 | 4
27 | 13A | -50 | 8.907722473 | 50 | 9 | 0 | 4
27 | 13A | -40 | 8.90905571 | 50 | 9 | 0 | 4
28 | 13A | -1240 | 8.970426559 | 50 | 9 | 0 | 4
28 | 13A | -1140 | 8.990270615 | 50 | 9 | 0 | 4
28 | 13A | -1040 | 9.00647831 | 50 | 9 | 0 | 4
28 | 13A | -940 | 9.020310402 | 50 | 9 | 0 | 4
28 | 13A | -840 | 9.006072044 | 50 | 9 | 0 | 4
28 | 13A | -740 | 9.002373695 | 50 | 9 | 0 | 4
28 | 13A | -640 | 9.005275726 | 50 | 9 | 0 | 4
28 | 13A | -540 | 9.016956329 | 50 | 9 | 0 | 4
28 | 13A | -490 | 9.022283554 | 50 | 9 | 0 | 4
28 | 13A | -440 | 9.010800362 | 50 | 9 | 0 | 4
28 | 13A | -390 | 9.003991127 | 50 | 9 | 0 | 4
28 | 13A | -340 | 9.038929939 | 50 | 9 | 0 | 4
28 | 13A | -320 | 9.021748543 | 50 | 9 | 0 | 4
28 | 13A | -300 | 8.996768951 | 50 | 9 | 0 | 4
28 | 13A | -280 | 9.007187843 | 50 | 9 | 0 | 4
28 | 13A | -260 | 9.010852814 | 50 | 9 | 0 | 4
28 | 13A | -240 | 9.021278381 | 50 | 9 | 0 | 4
28 | 13A | -220 | 9.020118713 | 50 | 9 | 0 | 4
28 | 13A | -200 | 9.025795937 | 50 | 9 | 0 | 4
28 | 13A | -180 | 9.023565292 | 50 | 9 | 0 | 4
28 | 13A | -160 | 9.027575493 | 50 | 9 | 0 | 4
28 | 13A | -140 | 9.019499779 | 50 | 9 | 0 | 4
28 | 13A | -130 | 9.010933876 | 50 | 9 | 0 | 4
28 | 13A | -120 | 9.013053894 | 50 | 9 | 0 | 4
28 | 13A | -110 | 8.980237961 | 50 | 9 | 0 | 4
28 | 13A | -100 | 8.970682144 | 50 | 9 | 0 | 4
28 | 13A | -90 | 8.971832275 | 50 | 9 | 0 | 4
28 | 13A | -80 | 8.962368965 | 50 | 9 | 0 | 4
28 | 13A | -70 | 8.971856117 | 50 | 9 | 0 | 4
28 | 13A | -60 | 8.941714287 | 50 | 9 | 0 | 4
28 | 13A | -50 | 8.916632652 | 50 | 9 | 0 | 4
28 | 13A | -40 | 8.913003922 | 50 | 9 | 0 | 4
29 | 15A | -1240 | 9.051531792 | 50 | 9 | 3 | 4
29 | 15A | -1140 | 9.052412987 | 50 | 9 | 3 | 4
29 | 15A | -1040 | 9.043235779 | 50 | 9 | 3 | 4
29 | 15A | -940 | 9.073670387 | 50 | 9 | 3 | 4
29 | 15A | -840 | 9.090531349 | 50 | 9 | 3 | 4
29 | 15A | -740 | 9.090091705 | 50 | 9 | 3 | 4
29 | 15A | -640 | 9.109851837 | 50 | 9 | 3 | 4
29 | 15A | -540 | 9.105209351 | 50 | 9 | 3 | 4
29 | 15A | -440 | 9.094716072 | 50 | 9 | 3 | 4
29 | 15A | -340 | 9.09634304 | 50 | 9 | 3 | 4
29 | 15A | -320 | 9.103285789 | 50 | 9 | 3 | 4
29 | 15A | -300 | 9.11884594 | 50 | 9 | 3 | 4
29 | 15A | -280 | 9.134290695 | 50 | 9 | 3 | 4
29 | 15A | -260 | 9.144085884 | 50 | 9 | 3 | 4
29 | 15A | -240 | 9.140642166 | 50 | 9 | 3 | 4
29 | 15A | -220 | 9.135883331 | 50 | 9 | 3 | 4
29 | 15A | -200 | 9.126525879 | 50 | 9 | 3 | 4
29 | 15A | -180 | 9.147526741 | 50 | 9 | 3 | 4
29 | 15A | -160 | 9.170463562 | 50 | 9 | 3 | 4
29 | 15A | -140 | 9.2023592 | 50 | 9 | 3 | 4
29 | 15A | -130 | 9.191285133 | 50 | 9 | 3 | 4
29 | 15A | -120 | 9.196689606 | 50 | 9 | 3 | 4
29 | 15A | -110 | 9.249367714 | 50 | 9 | 3 | 4
29 | 15A | -100 | 9.232914925 | 50 | 9 | 3 | 4
29 | 15A | -90 | 9.243930817 | 50 | 9 | 3 | 4
29 | 15A | -80 | 9.285118103 | 50 | 9 | 3 | 4
29 | 15A | -70 | 9.265253067 | 50 | 9 | 3 | 4
29 | 15A | -60 | 9.288924217 | 50 | 9 | 3 | 4
29 | 15A | -50 | 9.322323799 | 50 | 9 | 3 | 4
29 | 15A | -40 | 9.328755379 | 50 | 9 | 3 | 4
30 | 15A | -1240 | 9.039618492 | 50 | 9 | 3 | 4
30 | 15A | -1140 | 9.024267197 | 50 | 9 | 3 | 4
30 | 15A | -1040 | 9.049981117 | 50 | 9 | 3 | 4
30 | 15A | -940 | 9.017198563 | 50 | 9 | 3 | 4
30 | 15A | -840 | 9.027953148 | 50 | 9 | 3 | 4
30 | 15A | -740 | 9.072681427 | 50 | 9 | 3 | 4
30 | 15A | -640 | 9.04282093 | 50 | 9 | 3 | 4
30 | 15A | -540 | 9.046875 | 50 | 9 | 3 | 4
30 | 15A | -440 | 9.047750473 | 50 | 9 | 3 | 4
30 | 15A | -340 | 9.056776047 | 50 | 9 | 3 | 4
30 | 15A | -320 | 9.052199364 | 50 | 9 | 3 | 4
30 | 15A | -300 | 9.042849541 | 50 | 9 | 3 | 4
30 | 15A | -280 | 9.012197495 | 50 | 9 | 3 | 4
30 | 15A | -260 | 9.018121719 | 50 | 9 | 3 | 4
30 | 15A | -240 | 9.051960945 | 50 | 9 | 3 | 4
30 | 15A | -220 | 9.04100132 | 50 | 9 | 3 | 4
30 | 15A | -200 | 9.039351463 | 50 | 9 | 3 | 4
30 | 15A | -180 | 9.046574593 | 50 | 9 | 3 | 4
30 | 15A | -160 | 9.067559242 | 50 | 9 | 3 | 4
30 | 15A | -140 | 9.108976364 | 50 | 9 | 3 | 4
30 | 15A | -130 | 9.112000465 | 50 | 9 | 3 | 4
30 | 15A | -120 | 9.125432968 | 50 | 9 | 3 | 4
30 | 15A | -110 | 9.155877113 | 50 | 9 | 3 | 4
30 | 15A | -100 | 9.187364578 | 50 | 9 | 3 | 4
30 | 15A | -90 | 9.186383247 | 50 | 9 | 3 | 4
30 | 15A | -80 | 9.270562172 | 50 | 9 | 3 | 4
30 | 15A | -70 | 9.246430397 | 50 | 9 | 3 | 4
30 | 15A | -60 | 9.290319443 | 50 | 9 | 3 | 4
30 | 15A | -50 | 9.325823784 | 50 | 9 | 3 | 4
30 | 15A | -40 | 9.298321724 | 50 | 9 | 3 | 4
31 | 15A | -1240 | 8.985738754 | 50 | 9 | 3 | 4
31 | 15A | -1140 | 8.970451355 | 50 | 9 | 3 | 4
31 | 15A | -1040 | 8.978243828 | 50 | 9 | 3 | 4
31 | 15A | -940 | 8.998015404 | 50 | 9 | 3 | 4
31 | 15A | -840 | 8.966700554 | 50 | 9 | 3 | 4
31 | 15A | -740 | 9.003112793 | 50 | 9 | 3 | 4
31 | 15A | -640 | 8.978897095 | 50 | 9 | 3 | 4
31 | 15A | -540 | 8.971971512 | 50 | 9 | 3 | 4
31 | 15A | -440 | 8.986689568 | 50 | 9 | 3 | 4
31 | 15A | -340 | 8.995450974 | 50 | 9 | 3 | 4
31 | 15A | -320 | 8.981960297 | 50 | 9 | 3 | 4
31 | 15A | -300 | 8.977082253 | 50 | 9 | 3 | 4
31 | 15A | -280 | 8.97864151 | 50 | 9 | 3 | 4
31 | 15A | -260 | 8.946313858 | 50 | 9 | 3 | 4
31 | 15A | -240 | 8.9725914 | 50 | 9 | 3 | 4
31 | 15A | -220 | 8.947100639 | 50 | 9 | 3 | 4
31 | 15A | -200 | 8.953108788 | 50 | 9 | 3 | 4
31 | 15A | -180 | 9.007508278 | 50 | 9 | 3 | 4
31 | 15A | -160 | 8.977912903 | 50 | 9 | 3 | 4
31 | 15A | -140 | 8.968696594 | 50 | 9 | 3 | 4
31 | 15A | -130 | 8.988361359 | 50 | 9 | 3 | 4
31 | 15A | -120 | 9.028885841 | 50 | 9 | 3 | 4
31 | 15A | -110 | 9.020337105 | 50 | 9 | 3 | 4
31 | 15A | -100 | 9.022130013 | 50 | 9 | 3 | 4
31 | 15A | -90 | 8.971635818 | 50 | 9 | 3 | 4
31 | 15A | -80 | 8.969155312 | 50 | 9 | 3 | 4
31 | 15A | -70 | 8.978264809 | 50 | 9 | 3 | 4
31 | 15A | -60 | 8.952819824 | 50 | 9 | 3 | 4
31 | 15A | -50 | 8.909393311 | 50 | 9 | 3 | 4
31 | 15A | -40 | 8.901239395 | 50 | 9 | 3 | 4
32 | 15A | -1240 | 9.02431488 | 50 | 9 | 3 | 4
32 | 15A | -1140 | 9.035943031 | 50 | 9 | 3 | 4
32 | 15A | -1040 | 9.064151764 | 50 | 9 | 3 | 4
32 | 15A | -940 | 9.043909073 | 50 | 9 | 3 | 4
32 | 15A | -840 | 9.011421204 | 50 | 9 | 3 | 4
32 | 15A | -740 | 9.01704216 | 50 | 9 | 3 | 4
32 | 15A | -640 | 9.019633293 | 50 | 9 | 3 | 4
32 | 15A | -540 | 9.029447556 | 50 | 9 | 3 | 4
32 | 15A | -440 | 9.04517746 | 50 | 9 | 3 | 4
32 | 15A | -340 | 9.04276371 | 50 | 9 | 3 | 4
32 | 15A | -320 | 9.036074638 | 50 | 9 | 3 | 4
32 | 15A | -300 | 9.026070595 | 50 | 9 | 3 | 4
32 | 15A | -280 | 9.012231827 | 50 | 9 | 3 | 4
32 | 15A | -260 | 9.034674644 | 50 | 9 | 3 | 4
32 | 15A | -240 | 9.032845497 | 50 | 9 | 3 | 4
32 | 15A | -220 | 9.031324387 | 50 | 9 | 3 | 4
32 | 15A | -200 | 9.043275833 | 50 | 9 | 3 | 4
32 | 15A | -180 | 9.038186073 | 50 | 9 | 3 | 4
32 | 15A | -160 | 9.077877998 | 50 | 9 | 3 | 4
32 | 15A | -140 | 9.030426025 | 50 | 9 | 3 | 4
32 | 15A | -130 | 9.069367409 | 50 | 9 | 3 | 4
32 | 15A | -120 | 9.107110977 | 50 | 9 | 3 | 4
32 | 15A | -110 | 9.08776474 | 50 | 9 | 3 | 4
32 | 15A | -100 | 9.082235336 | 50 | 9 | 3 | 4
32 | 15A | -90 | 9.115951538 | 50 | 9 | 3 | 4
32 | 15A | -80 | 9.133490562 | 50 | 9 | 3 | 4
32 | 15A | -70 | 9.104991913 | 50 | 9 | 3 | 4
32 | 15A | -60 | 9.136232376 | 50 | 9 | 3 | 4
32 | 15A | -50 | 9.135594368 | 50 | 9 | 3 | 4
32 | 15A | -40 | 9.101790428 | 50 | 9 | 3 | 4

## pH-Copper
Experiment | Type | Depth (µm) | Concentration | DIC | pH | Phosphate | Free Chlorine
1 | 1B | -1230 | 6.990057945 | 10 | 7 | 0 | 4
1 | 1B | -1130 | 6.994493008 | 10 | 7 | 0 | 4
1 | 1B | -1030 | 7.017066002 | 10 | 7 | 0 | 4
1 | 1B | -930 | 7.001685143 | 10 | 7 | 0 | 4
1 | 1B | -830 | 7.021644592 | 10 | 7 | 0 | 4
1 | 1B | -730 | 7.016500473 | 10 | 7 | 0 | 4
1 | 1B | -630 | 7.013539314 | 10 | 7 | 0 | 4
1 | 1B | -530 | 7.018549919 | 10 | 7 | 0 | 4
1 | 1B | -480 | 7.025909901 | 10 | 7 | 0 | 4
1 | 1B | -430 | 7.025877953 | 10 | 7 | 0 | 4
1 | 1B | -380 | 7.029233456 | 10 | 7 | 0 | 4
1 | 1B | -330 | 7.012833595 | 10 | 7 | 0 | 4
1 | 1B | -310 | 7.026702881 | 10 | 7 | 0 | 4
1 | 1B | -290 | 7.025045872 | 10 | 7 | 0 | 4
1 | 1B | -270 | 7.020224094 | 10 | 7 | 0 | 4
1 | 1B | -250 | 7.047167778 | 10 | 7 | 0 | 4
1 | 1B | -230 | 7.019136906 | 10 | 7 | 0 | 4
1 | 1B | -210 | 7.026869297 | 10 | 7 | 0 | 4
1 | 1B | -190 | 7.034416199 | 10 | 7 | 0 | 4
1 | 1B | -170 | 7.038493156 | 10 | 7 | 0 | 4
1 | 1B | -150 | 7.041387558 | 10 | 7 | 0 | 4
1 | 1B | -130 | 7.043404102 | 10 | 7 | 0 | 4
1 | 1B | -120 | 7.043153286 | 10 | 7 | 0 | 4
1 | 1B | -110 | 7.048801422 | 10 | 7 | 0 | 4
1 | 1B | -100 | 7.053576946 | 10 | 7 | 0 | 4
1 | 1B | -90 | 7.048088074 | 10 | 7 | 0 | 4
1 | 1B | -80 | 7.059635639 | 10 | 7 | 0 | 4
1 | 1B | -70 | 7.050881386 | 10 | 7 | 0 | 4
1 | 1B | -60 | 7.048201084 | 10 | 7 | 0 | 4
1 | 1B | -50 | 7.047933102 | 10 | 7 | 0 | 4
1 | 1B | -40 | 7.049321651 | 10 | 7 | 0 | 4
1 | 1B | -30 | 7.052368164 | 10 | 7 | 0 | 4
2 | 1B | -1230 | 7.02707243 | 10 | 7 | 0 | 4
2 | 1B | -1130 | 7.025754929 | 10 | 7 | 0 | 4
2 | 1B | -1030 | 7.05085516 | 10 | 7 | 0 | 4
2 | 1B | -930 | 7.028183937 | 10 | 7 | 0 | 4
2 | 1B | -830 | 7.028698444 | 10 | 7 | 0 | 4
2 | 1B | -730 | 7.027576923 | 10 | 7 | 0 | 4
2 | 1B | -630 | 7.027985573 | 10 | 7 | 0 | 4
2 | 1B | -530 | 7.031776905 | 10 | 7 | 0 | 4
2 | 1B | -480 | 7.039631367 | 10 | 7 | 0 | 4
2 | 1B | -430 | 7.038671494 | 10 | 7 | 0 | 4
2 | 1B | -380 | 7.039580345 | 10 | 7 | 0 | 4
2 | 1B | -330 | 7.037770271 | 10 | 7 | 0 | 4
2 | 1B | -310 | 7.046037197 | 10 | 7 | 0 | 4
2 | 1B | -290 | 7.045909882 | 10 | 7 | 0 | 4
2 | 1B | -270 | 7.062154293 | 10 | 7 | 0 | 4
2 | 1B | -250 | 7.051867008 | 10 | 7 | 0 | 4
2 | 1B | -230 | 7.052400112 | 10 | 7 | 0 | 4
2 | 1B | -210 | 7.056317806 | 10 | 7 | 0 | 4
2 | 1B | -190 | 7.06109333 | 10 | 7 | 0 | 4
2 | 1B | -170 | 7.071771145 | 10 | 7 | 0 | 4
2 | 1B | -150 | 7.075103283 | 10 | 7 | 0 | 4
2 | 1B | -130 | 7.077122211 | 10 | 7 | 0 | 4
2 | 1B | -120 | 7.062707901 | 10 | 7 | 0 | 4
2 | 1B | -110 | 7.073988438 | 10 | 7 | 0 | 4
2 | 1B | -100 | 7.080890656 | 10 | 7 | 0 | 4
2 | 1B | -90 | 7.097775936 | 10 | 7 | 0 | 4
2 | 1B | -80 | 7.074274063 | 10 | 7 | 0 | 4
2 | 1B | -70 | 7.085728645 | 10 | 7 | 0 | 4
2 | 1B | -60 | 7.088082314 | 10 | 7 | 0 | 4
2 | 1B | -50 | 7.095246792 | 10 | 7 | 0 | 4
2 | 1B | -40 | 7.09812212 | 10 | 7 | 0 | 4
2 | 1B | -30 | 7.101999283 | 10 | 7 | 0 | 4
3 | 1B | -1230 | 7.040740013 | 10 | 7 | 0 | 4
3 | 1B | -1130 | 7.035471439 | 10 | 7 | 0 | 4
3 | 1B | -1030 | 7.042108059 | 10 | 7 | 0 | 4
3 | 1B | -930 | 7.062594891 | 10 | 7 | 0 | 4
3 | 1B | -830 | 7.075816154 | 10 | 7 | 0 | 4
3 | 1B | -730 | 7.078406334 | 10 | 7 | 0 | 4
3 | 1B | -630 | 7.078748226 | 10 | 7 | 0 | 4
3 | 1B | -530 | 7.072575569 | 10 | 7 | 0 | 4
3 | 1B | -480 | 7.05006218 | 10 | 7 | 0 | 4
3 | 1B | -430 | 7.067372322 | 10 | 7 | 0 | 4
3 | 1B | -380 | 7.067524433 | 10 | 7 | 0 | 4
3 | 1B | -330 | 7.084857464 | 10 | 7 | 0 | 4
3 | 1B | -310 | 7.084306717 | 10 | 7 | 0 | 4
3 | 1B | -290 | 7.085356236 | 10 | 7 | 0 | 4
3 | 1B | -270 | 7.075192928 | 10 | 7 | 0 | 4
3 | 1B | -250 | 7.075969696 | 10 | 7 | 0 | 4
3 | 1B | -230 | 7.07932663 | 10 | 7 | 0 | 4
3 | 1B | -210 | 7.085048676 | 10 | 7 | 0 | 4
3 | 1B | -190 | 7.084183693 | 10 | 7 | 0 | 4
3 | 1B | -170 | 7.088018417 | 10 | 7 | 0 | 4
3 | 1B | -150 | 7.085037231 | 10 | 7 | 0 | 4
3 | 1B | -130 | 7.091980934 | 10 | 7 | 0 | 4
3 | 1B | -120 | 7.094878674 | 10 | 7 | 0 | 4
3 | 1B | -110 | 7.101578712 | 10 | 7 | 0 | 4
3 | 1B | -100 | 7.113572598 | 10 | 7 | 0 | 4
3 | 1B | -90 | 7.110099792 | 10 | 7 | 0 | 4
3 | 1B | -80 | 7.108860493 | 10 | 7 | 0 | 4
3 | 1B | -70 | 7.109237194 | 10 | 7 | 0 | 4
3 | 1B | -60 | 7.106938839 | 10 | 7 | 0 | 4
3 | 1B | -50 | 7.105770588 | 10 | 7 | 0 | 4
3 | 1B | -40 | 7.118509293 | 10 | 7 | 0 | 4
3 | 1B | -30 | 7.146840096 | 10 | 7 | 0 | 4
4 | 1B | -1230 | 6.98855257 | 10 | 7 | 0 | 4
4 | 1B | -1130 | 6.988120556 | 10 | 7 | 0 | 4
4 | 1B | -1030 | 6.980306149 | 10 | 7 | 0 | 4
4 | 1B | -930 | 6.986700058 | 10 | 7 | 0 | 4
4 | 1B | -830 | 6.987947464 | 10 | 7 | 0 | 4
4 | 1B | -730 | 7.010397434 | 10 | 7 | 0 | 4
4 | 1B | -630 | 7.002691269 | 10 | 7 | 0 | 4
4 | 1B | -530 | 7.004525185 | 10 | 7 | 0 | 4
4 | 1B | -480 | 7.011103153 | 10 | 7 | 0 | 4
4 | 1B | -430 | 7.016390324 | 10 | 7 | 0 | 4
4 | 1B | -380 | 7.018623352 | 10 | 7 | 0 | 4
4 | 1B | -330 | 7.005582333 | 10 | 7 | 0 | 4
4 | 1B | -310 | 7.020089149 | 10 | 7 | 0 | 4
4 | 1B | -290 | 7.019976139 | 10 | 7 | 0 | 4
4 | 1B | -270 | 7.027571201 | 10 | 7 | 0 | 4
4 | 1B | -250 | 7.028388023 | 10 | 7 | 0 | 4
4 | 1B | -230 | 7.045596123 | 10 | 7 | 0 | 4
4 | 1B | -210 | 7.038727283 | 10 | 7 | 0 | 4
4 | 1B | -190 | 7.034956932 | 10 | 7 | 0 | 4
4 | 1B | -170 | 7.036724567 | 10 | 7 | 0 | 4
4 | 1B | -150 | 7.044008255 | 10 | 7 | 0 | 4
4 | 1B | -130 | 7.035684109 | 10 | 7 | 0 | 4
4 | 1B | -120 | 7.032410622 | 10 | 7 | 0 | 4
4 | 1B | -110 | 7.047259808 | 10 | 7 | 0 | 4
4 | 1B | -100 | 7.049118519 | 10 | 7 | 0 | 4
4 | 1B | -90 | 7.082346916 | 10 | 7 | 0 | 4
4 | 1B | -80 | 7.059484005 | 10 | 7 | 0 | 4
4 | 1B | -70 | 7.063621044 | 10 | 7 | 0 | 4
4 | 1B | -60 | 7.062689304 | 10 | 7 | 0 | 4
4 | 1B | -50 | 7.064360619 | 10 | 7 | 0 | 4
4 | 1B | -40 | 7.068039894 | 10 | 7 | 0 | 4
4 | 1B | -30 | 7.069036484 | 10 | 7 | 0 | 4
5 | 3B | -1230 | 7.001354694 | 10 | 7 | 3 | 4
5 | 3B | -1130 | 7.004893303 | 10 | 7 | 3 | 4
5 | 3B | -1030 | 7.010996342 | 10 | 7 | 3 | 4
5 | 3B | -930 | 7.010550499 | 10 | 7 | 3 | 4
5 | 3B | -830 | 7.004262447 | 10 | 7 | 3 | 4
5 | 3B | -730 | 7.008068562 | 10 | 7 | 3 | 4
5 | 3B | -630 | 7.013307095 | 10 | 7 | 3 | 4
5 | 3B | -580 | 7.031867027 | 10 | 7 | 3 | 4
5 | 3B | -530 | 7.024178028 | 10 | 7 | 3 | 4
5 | 3B | -480 | 7.028072834 | 10 | 7 | 3 | 4
5 | 3B | -430 | 7.026639462 | 10 | 7 | 3 | 4
5 | 3B | -380 | 7.028197765 | 10 | 7 | 3 | 4
5 | 3B | -330 | 7.036364079 | 10 | 7 | 3 | 4
5 | 3B | -310 | 7.029196262 | 10 | 7 | 3 | 4
5 | 3B | -290 | 7.0423913 | 10 | 7 | 3 | 4
5 | 3B | -270 | 7.041452885 | 10 | 7 | 3 | 4
5 | 3B | -250 | 7.040389538 | 10 | 7 | 3 | 4
5 | 3B | -230 | 7.046402931 | 10 | 7 | 3 | 4
5 | 3B | -210 | 7.041193485 | 10 | 7 | 3 | 4
5 | 3B | -190 | 7.04508543 | 10 | 7 | 3 | 4
5 | 3B | -170 | 7.048276901 | 10 | 7 | 3 | 4
5 | 3B | -150 | 7.057543278 | 10 | 7 | 3 | 4
5 | 3B | -130 | 7.057611465 | 10 | 7 | 3 | 4
5 | 3B | -120 | 7.06416893 | 10 | 7 | 3 | 4
5 | 3B | -110 | 7.071955681 | 10 | 7 | 3 | 4
5 | 3B | -100 | 7.078308105 | 10 | 7 | 3 | 4
5 | 3B | -90 | 7.09196806 | 10 | 7 | 3 | 4
5 | 3B | -80 | 7.087753773 | 10 | 7 | 3 | 4
5 | 3B | -70 | 7.084524155 | 10 | 7 | 3 | 4
5 | 3B | -60 | 7.094678402 | 10 | 7 | 3 | 4
5 | 3B | -50 | 7.104516029 | 10 | 7 | 3 | 4
5 | 3B | -40 | 7.119245529 | 10 | 7 | 3 | 4
5 | 3B | -30 | 7.125673771 | 10 | 7 | 3 | 4
6 | 3B | -1230 | 7.020281792 | 10 | 7 | 3 | 4
6 | 3B | -1130 | 7.014944553 | 10 | 7 | 3 | 4
6 | 3B | -1030 | 7.02960825 | 10 | 7 | 3 | 4
6 | 3B | -930 | 7.019647121 | 10 | 7 | 3 | 4
6 | 3B | -830 | 7.022256374 | 10 | 7 | 3 | 4
6 | 3B | -730 | 7.026160717 | 10 | 7 | 3 | 4
6 | 3B | -630 | 7.029846191 | 10 | 7 | 3 | 4
6 | 3B | -580 | 7.03066349 | 10 | 7 | 3 | 4
6 | 3B | -530 | 7.027743816 | 10 | 7 | 3 | 4
6 | 3B | -480 | 7.023975372 | 10 | 7 | 3 | 4
6 | 3B | -430 | 7.032867908 | 10 | 7 | 3 | 4
6 | 3B | -380 | 7.035178185 | 10 | 7 | 3 | 4
6 | 3B | -330 | 7.068159103 | 10 | 7 | 3 | 4
6 | 3B | -310 | 7.037549973 | 10 | 7 | 3 | 4
6 | 3B | -290 | 7.039543629 | 10 | 7 | 3 | 4
6 | 3B | -270 | 7.044303417 | 10 | 7 | 3 | 4
6 | 3B | -250 | 7.048651218 | 10 | 7 | 3 | 4
6 | 3B | -230 | 7.046245575 | 10 | 7 | 3 | 4
6 | 3B | -210 | 7.041836739 | 10 | 7 | 3 | 4
6 | 3B | -190 | 7.050852776 | 10 | 7 | 3 | 4
6 | 3B | -170 | 7.053618908 | 10 | 7 | 3 | 4
6 | 3B | -150 | 7.067770004 | 10 | 7 | 3 | 4
6 | 3B | -130 | 7.065357685 | 10 | 7 | 3 | 4
6 | 3B | -120 | 7.067131996 | 10 | 7 | 3 | 4
6 | 3B | -110 | 7.069283485 | 10 | 7 | 3 | 4
6 | 3B | -100 | 7.070768833 | 10 | 7 | 3 | 4
6 | 3B | -90 | 7.079028606 | 10 | 7 | 3 | 4
6 | 3B | -80 | 7.078335285 | 10 | 7 | 3 | 4
6 | 3B | -70 | 7.091801167 | 10 | 7 | 3 | 4
6 | 3B | -60 | 7.11070919 | 10 | 7 | 3 | 4
6 | 3B | -50 | 7.114073753 | 10 | 7 | 3 | 4
6 | 3B | -40 | 7.128202915 | 10 | 7 | 3 | 4
6 | 3B | -30 | 7.141135693 | 10 | 7 | 3 | 4
7 | 3B | -1230 | 6.987716198 | 10 | 7 | 3 | 4
7 | 3B | -1130 | 6.995934486 | 10 | 7 | 3 | 4
7 | 3B | -1030 | 7.003402233 | 10 | 7 | 3 | 4
7 | 3B | -930 | 7.012047768 | 10 | 7 | 3 | 4
7 | 3B | -830 | 7.00706625 | 10 | 7 | 3 | 4
7 | 3B | -730 | 6.996554852 | 10 | 7 | 3 | 4
7 | 3B | -630 | 7.01021862 | 10 | 7 | 3 | 4
7 | 3B | -580 | 7.005162716 | 10 | 7 | 3 | 4
7 | 3B | -530 | 7.011143208 | 10 | 7 | 3 | 4
7 | 3B | -480 | 7.031254768 | 10 | 7 | 3 | 4
7 | 3B | -430 | 7.01347208 | 10 | 7 | 3 | 4
7 | 3B | -380 | 7.020260811 | 10 | 7 | 3 | 4
7 | 3B | -330 | 7.010168076 | 10 | 7 | 3 | 4
7 | 3B | -310 | 7.011448383 | 10 | 7 | 3 | 4
7 | 3B | -290 | 7.016263485 | 10 | 7 | 3 | 4
7 | 3B | -270 | 7.014612198 | 10 | 7 | 3 | 4
7 | 3B | -250 | 7.02715683 | 10 | 7 | 3 | 4
7 | 3B | -230 | 7.027312279 | 10 | 7 | 3 | 4
7 | 3B | -210 | 7.03447485 | 10 | 7 | 3 | 4
7 | 3B | -190 | 7.034574032 | 10 | 7 | 3 | 4
7 | 3B | -170 | 7.032681942 | 10 | 7 | 3 | 4
7 | 3B | -150 | 7.040081024 | 10 | 7 | 3 | 4
7 | 3B | -130 | 7.055002689 | 10 | 7 | 3 | 4
7 | 3B | -120 | 7.066324711 | 10 | 7 | 3 | 4
7 | 3B | -110 | 7.070972919 | 10 | 7 | 3 | 4
7 | 3B | -100 | 7.081594944 | 10 | 7 | 3 | 4
7 | 3B | -90 | 7.093329906 | 10 | 7 | 3 | 4
7 | 3B | -80 | 7.096527576 | 10 | 7 | 3 | 4
7 | 3B | -70 | 7.109200954 | 10 | 7 | 3 | 4
7 | 3B | -60 | 7.109926224 | 10 | 7 | 3 | 4
7 | 3B | -50 | 7.113566399 | 10 | 7 | 3 | 4
7 | 3B | -40 | 7.12664032 | 10 | 7 | 3 | 4
7 | 3B | -30 | 7.149336338 | 10 | 7 | 3 | 4
8 | 3B | -1230 | 7.003164291 | 10 | 7 | 3 | 4
8 | 3B | -1130 | 7.014924526 | 10 | 7 | 3 | 4
8 | 3B | -1030 | 7.005787373 | 10 | 7 | 3 | 4
8 | 3B | -930 | 6.997861862 | 10 | 7 | 3 | 4
8 | 3B | -830 | 6.990804195 | 10 | 7 | 3 | 4
8 | 3B | -730 | 6.993875504 | 10 | 7 | 3 | 4
8 | 3B | -630 | 7.011517048 | 10 | 7 | 3 | 4
8 | 3B | -580 | 7.024812222 | 10 | 7 | 3 | 4
8 | 3B | -530 | 7.029465199 | 10 | 7 | 3 | 4
8 | 3B | -480 | 7.028380871 | 10 | 7 | 3 | 4
8 | 3B | -430 | 7.027803898 | 10 | 7 | 3 | 4
8 | 3B | -380 | 7.030879498 | 10 | 7 | 3 | 4
8 | 3B | -330 | 7.033315182 | 10 | 7 | 3 | 4
8 | 3B | -310 | 7.030958176 | 10 | 7 | 3 | 4
8 | 3B | -290 | 7.031226635 | 10 | 7 | 3 | 4
8 | 3B | -270 | 7.037238121 | 10 | 7 | 3 | 4
8 | 3B | -250 | 7.046225548 | 10 | 7 | 3 | 4
8 | 3B | -230 | 7.061142445 | 10 | 7 | 3 | 4
8 | 3B | -210 | 7.068396091 | 10 | 7 | 3 | 4
8 | 3B | -190 | 7.076461792 | 10 | 7 | 3 | 4
8 | 3B | -170 | 7.088192463 | 10 | 7 | 3 | 4
8 | 3B | -150 | 7.090276718 | 10 | 7 | 3 | 4
8 | 3B | -130 | 7.096534252 | 10 | 7 | 3 | 4
8 | 3B | -120 | 7.093277931 | 10 | 7 | 3 | 4
8 | 3B | -110 | 7.115297318 | 10 | 7 | 3 | 4
8 | 3B | -100 | 7.126930237 | 10 | 7 | 3 | 4
8 | 3B | -90 | 7.146938801 | 10 | 7 | 3 | 4
8 | 3B | -80 | 7.149644375 | 10 | 7 | 3 | 4
8 | 3B | -70 | 7.145960808 | 10 | 7 | 3 | 4
8 | 3B | -60 | 7.151844501 | 10 | 7 | 3 | 4
8 | 3B | -50 | 7.165386677 | 10 | 7 | 3 | 4
8 | 3B | -40 | 7.176981926 | 10 | 7 | 3 | 4
8 | 3B | -30 | 7.18341589 | 10 | 7 | 3 | 4
9 | 5B | -1230 | 9.011325836 | 10 | 9 | 0 | 4
9 | 5B | -1130 | 9.006047249 | 10 | 9 | 0 | 4
9 | 5B | -1030 | 9.001215935 | 10 | 9 | 0 | 4
9 | 5B | -930 | 8.983007431 | 10 | 9 | 0 | 4
9 | 5B | -830 | 8.97906208 | 10 | 9 | 0 | 4
9 | 5B | -730 | 8.988675117 | 10 | 9 | 0 | 4
9 | 5B | -630 | 8.995947838 | 10 | 9 | 0 | 4
9 | 5B | -530 | 9.001896858 | 10 | 9 | 0 | 4
9 | 5B | -430 | 9.018120766 | 10 | 9 | 0 | 4
9 | 5B | -380 | 9.037755013 | 10 | 9 | 0 | 4
9 | 5B | -330 | 9.065719604 | 10 | 9 | 0 | 4
9 | 5B | -230 | 9.146343231 | 10 | 9 | 0 | 4
9 | 5B | -210 | 9.17906189 | 10 | 9 | 0 | 4
9 | 5B | -190 | 9.214315414 | 10 | 9 | 0 | 4
9 | 5B | -170 | 9.259983063 | 10 | 9 | 0 | 4
9 | 5B | -150 | 9.284432411 | 10 | 9 | 0 | 4
9 | 5B | -130 | 9.307256699 | 10 | 9 | 0 | 4
9 | 5B | -120 | 9.329661369 | 10 | 9 | 0 | 4
9 | 5B | -110 | 9.35681057 | 10 | 9 | 0 | 4
9 | 5B | -100 | 9.384202003 | 10 | 9 | 0 | 4
9 | 5B | -90 | 9.412148476 | 10 | 9 | 0 | 4
9 | 5B | -80 | 9.438913345 | 10 | 9 | 0 | 4
9 | 5B | -70 | 9.46652317 | 10 | 9 | 0 | 4
9 | 5B | -60 | 9.488707542 | 10 | 9 | 0 | 4
9 | 5B | -50 | 9.507357597 | 10 | 9 | 0 | 4
9 | 5B | -40 | 9.527630806 | 10 | 9 | 0 | 4
9 | 5B | -30 | 9.537075996 | 10 | 9 | 0 | 4
10 | 5B | -1230 | 9.04203701 | 10 | 9 | 0 | 4
10 | 5B | -1130 | 9.05476284 | 10 | 9 | 0 | 4
10 | 5B | -1030 | 9.040669441 | 10 | 9 | 0 | 4
10 | 5B | -930 | 9.032489777 | 10 | 9 | 0 | 4
10 | 5B | -830 | 9.02280426 | 10 | 9 | 0 | 4
10 | 5B | -730 | 9.013910294 | 10 | 9 | 0 | 4
10 | 5B | -630 | 9.010698318 | 10 | 9 | 0 | 4
10 | 5B | -530 | 9.014397621 | 10 | 9 | 0 | 4
10 | 5B | -430 | 9.010532379 | 10 | 9 | 0 | 4
10 | 5B | -380 | 9.018498421 | 10 | 9 | 0 | 4
10 | 5B | -330 | 9.037524223 | 10 | 9 | 0 | 4
10 | 5B | -230 | 9.106994629 | 10 | 9 | 0 | 4
10 | 5B | -210 | 9.143280029 | 10 | 9 | 0 | 4
10 | 5B | -190 | 9.184217453 | 10 | 9 | 0 | 4
10 | 5B | -170 | 9.221374512 | 10 | 9 | 0 | 4
10 | 5B | -150 | 9.268181801 | 10 | 9 | 0 | 4
10 | 5B | -130 | 9.293613434 | 10 | 9 | 0 | 4
10 | 5B | -120 | 9.323072433 | 10 | 9 | 0 | 4
10 | 5B | -110 | 9.350065231 | 10 | 9 | 0 | 4
10 | 5B | -100 | 9.377983093 | 10 | 9 | 0 | 4
10 | 5B | -90 | 9.396975517 | 10 | 9 | 0 | 4
10 | 5B | -80 | 9.411979675 | 10 | 9 | 0 | 4
10 | 5B | -70 | 9.433813095 | 10 | 9 | 0 | 4
10 | 5B | -60 | 9.453020096 | 10 | 9 | 0 | 4
10 | 5B | -50 | 9.47852993 | 10 | 9 | 0 | 4
10 | 5B | -40 | 9.489077568 | 10 | 9 | 0 | 4
10 | 5B | -30 | 9.498835564 | 10 | 9 | 0 | 4
11 | 5B | -1230 | 9.066295624 | 10 | 9 | 0 | 4
11 | 5B | -1130 | 9.066811562 | 10 | 9 | 0 | 4
11 | 5B | -1030 | 9.077638626 | 10 | 9 | 0 | 4
11 | 5B | -930 | 9.071062088 | 10 | 9 | 0 | 4
11 | 5B | -830 | 9.067605972 | 10 | 9 | 0 | 4
11 | 5B | -730 | 9.064833641 | 10 | 9 | 0 | 4
11 | 5B | -630 | 9.066130638 | 10 | 9 | 0 | 4
11 | 5B | -580 | 9.065169334 | 10 | 9 | 0 | 4
11 | 5B | -530 | 9.061117172 | 10 | 9 | 0 | 4
11 | 5B | -480 | 9.085481644 | 10 | 9 | 0 | 4
11 | 5B | -430 | 9.098485947 | 10 | 9 | 0 | 4
11 | 5B | -380 | 9.116261482 | 10 | 9 | 0 | 4
11 | 5B | -330 | 9.135315895 | 10 | 9 | 0 | 4
11 | 5B | -310 | 9.158967018 | 10 | 9 | 0 | 4
11 | 5B | -290 | 9.186086655 | 10 | 9 | 0 | 4
11 | 5B | -270 | 9.214206696 | 10 | 9 | 0 | 4
11 | 5B | -250 | 9.237812042 | 10 | 9 | 0 | 4
11 | 5B | -230 | 9.26199913 | 10 | 9 | 0 | 4
11 | 5B | -210 | 9.282302856 | 10 | 9 | 0 | 4
11 | 5B | -190 | 9.300981522 | 10 | 9 | 0 | 4
11 | 5B | -170 | 9.30150795 | 10 | 9 | 0 | 4
11 | 5B | -150 | 9.293074608 | 10 | 9 | 0 | 4
11 | 5B | -130 | 9.298061371 | 10 | 9 | 0 | 4
11 | 5B | -120 | 9.306968689 | 10 | 9 | 0 | 4
11 | 5B | -110 | 9.3185215 | 10 | 9 | 0 | 4
11 | 5B | -100 | 9.323983192 | 10 | 9 | 0 | 4
11 | 5B | -90 | 9.33499527 | 10 | 9 | 0 | 4
11 | 5B | -80 | 9.336623192 | 10 | 9 | 0 | 4
11 | 5B | -70 | 9.354814529 | 10 | 9 | 0 | 4
11 | 5B | -60 | 9.376709938 | 10 | 9 | 0 | 4
11 | 5B | -50 | 9.399283409 | 10 | 9 | 0 | 4
11 | 5B | -40 | 9.412522316 | 10 | 9 | 0 | 4
11 | 5B | -30 | 9.416954994 | 10 | 9 | 0 | 4
12 | 5B | -1230 | 8.993925095 | 10 | 9 | 0 | 4
12 | 5B | -1130 | 8.992271423 | 10 | 9 | 0 | 4
12 | 5B | -1030 | 8.993844986 | 10 | 9 | 0 | 4
12 | 5B | -930 | 8.986316681 | 10 | 9 | 0 | 4
12 | 5B | -830 | 8.986592293 | 10 | 9 | 0 | 4
12 | 5B | -730 | 8.988656044 | 10 | 9 | 0 | 4
12 | 5B | -630 | 9.005243301 | 10 | 9 | 0 | 4
12 | 5B | -580 | 8.993422508 | 10 | 9 | 0 | 4
12 | 5B | -530 | 8.993920326 | 10 | 9 | 0 | 4
12 | 5B | -480 | 8.998924255 | 10 | 9 | 0 | 4
12 | 5B | -430 | 9.007267952 | 10 | 9 | 0 | 4
12 | 5B | -380 | 9.018050194 | 10 | 9 | 0 | 4
12 | 5B | -330 | 9.029294014 | 10 | 9 | 0 | 4
12 | 5B | -310 | 9.051195145 | 10 | 9 | 0 | 4
12 | 5B | -290 | 9.072573662 | 10 | 9 | 0 | 4
12 | 5B | -270 | 9.11067009 | 10 | 9 | 0 | 4
12 | 5B | -250 | 9.128354073 | 10 | 9 | 0 | 4
12 | 5B | -230 | 9.136508942 | 10 | 9 | 0 | 4
12 | 5B | -210 | 9.147768021 | 10 | 9 | 0 | 4
12 | 5B | -190 | 9.161594391 | 10 | 9 | 0 | 4
12 | 5B | -170 | 9.168313026 | 10 | 9 | 0 | 4
12 | 5B | -150 | 9.177569389 | 10 | 9 | 0 | 4
12 | 5B | -130 | 9.215089798 | 10 | 9 | 0 | 4
12 | 5B | -120 | 9.230128288 | 10 | 9 | 0 | 4
12 | 5B | -110 | 9.248218536 | 10 | 9 | 0 | 4
12 | 5B | -100 | 9.261591911 | 10 | 9 | 0 | 4
12 | 5B | -90 | 9.275134087 | 10 | 9 | 0 | 4
12 | 5B | -80 | 9.286636353 | 10 | 9 | 0 | 4
12 | 5B | -70 | 9.297166824 | 10 | 9 | 0 | 4
12 | 5B | -60 | 9.30830574 | 10 | 9 | 0 | 4
12 | 5B | -50 | 9.31030941 | 10 | 9 | 0 | 4
12 | 5B | -40 | 9.324641228 | 10 | 9 | 0 | 4
12 | 5B | -30 | 9.339452744 | 10 | 9 | 0 | 4
13 | 7B | -1230 | 9.033806801 | 10 | 9 | 3 | 4
13 | 7B | -1130 | 9.043181419 | 10 | 9 | 3 | 4
13 | 7B | -1030 | 9.057830811 | 10 | 9 | 3 | 4
13 | 7B | -930 | 9.06400013 | 10 | 9 | 3 | 4
13 | 7B | -830 | 9.075969696 | 10 | 9 | 3 | 4
13 | 7B | -730 | 9.101818085 | 10 | 9 | 3 | 4
13 | 7B | -630 | 9.110311508 | 10 | 9 | 3 | 4
13 | 7B | -580 | 9.119297981 | 10 | 9 | 3 | 4
13 | 7B | -530 | 9.125431061 | 10 | 9 | 3 | 4
13 | 7B | -480 | 9.13778019 | 10 | 9 | 3 | 4
13 | 7B | -430 | 9.149892807 | 10 | 9 | 3 | 4
13 | 7B | -380 | 9.183840752 | 10 | 9 | 3 | 4
13 | 7B | -330 | 9.193871498 | 10 | 9 | 3 | 4
13 | 7B | -310 | 9.223871231 | 10 | 9 | 3 | 4
13 | 7B | -290 | 9.245957375 | 10 | 9 | 3 | 4
13 | 7B | -270 | 9.267737389 | 10 | 9 | 3 | 4
13 | 7B | -250 | 9.287619591 | 10 | 9 | 3 | 4
13 | 7B | -230 | 9.294238091 | 10 | 9 | 3 | 4
13 | 7B | -210 | 9.321233749 | 10 | 9 | 3 | 4
13 | 7B | -190 | 9.339558601 | 10 | 9 | 3 | 4
13 | 7B | -170 | 9.371688843 | 10 | 9 | 3 | 4
13 | 7B | -150 | 9.385500908 | 10 | 9 | 3 | 4
13 | 7B | -130 | 9.401330948 | 10 | 9 | 3 | 4
13 | 7B | -120 | 9.421990395 | 10 | 9 | 3 | 4
13 | 7B | -110 | 9.43687439 | 10 | 9 | 3 | 4
13 | 7B | -100 | 9.44959259 | 10 | 9 | 3 | 4
13 | 7B | -90 | 9.444091797 | 10 | 9 | 3 | 4
13 | 7B | -80 | 9.453173637 | 10 | 9 | 3 | 4
13 | 7B | -70 | 9.470381737 | 10 | 9 | 3 | 4
13 | 7B | -60 | 9.486597061 | 10 | 9 | 3 | 4
13 | 7B | -50 | 9.515153885 | 10 | 9 | 3 | 4
13 | 7B | -40 | 9.511154175 | 10 | 9 | 3 | 4
13 | 7B | -30 | 9.515153885 | 10 | 9 | 3 | 4
14 | 7B | -1230 | 8.997144699 | 10 | 9 | 3 | 4
14 | 7B | -1130 | 8.995052338 | 10 | 9 | 3 | 4
14 | 7B | -1030 | 8.993920326 | 10 | 9 | 3 | 4
14 | 7B | -930 | 8.99536705 | 10 | 9 | 3 | 4
14 | 7B | -830 | 8.988554001 | 10 | 9 | 3 | 4
14 | 7B | -730 | 8.988618851 | 10 | 9 | 3 | 4
14 | 7B | -630 | 8.988265991 | 10 | 9 | 3 | 4
14 | 7B | -580 | 9.009490013 | 10 | 9 | 3 | 4
14 | 7B | -530 | 9.011327744 | 10 | 9 | 3 | 4
14 | 7B | -480 | 9.011865616 | 10 | 9 | 3 | 4
14 | 7B | -430 | 9.024118423 | 10 | 9 | 3 | 4
14 | 7B | -380 | 9.038755417 | 10 | 9 | 3 | 4
14 | 7B | -330 | 9.059323311 | 10 | 9 | 3 | 4
14 | 7B | -310 | 9.082108498 | 10 | 9 | 3 | 4
14 | 7B | -290 | 9.101418495 | 10 | 9 | 3 | 4
14 | 7B | -270 | 9.126362801 | 10 | 9 | 3 | 4
14 | 7B | -250 | 9.146280289 | 10 | 9 | 3 | 4
14 | 7B | -230 | 9.164653778 | 10 | 9 | 3 | 4
14 | 7B | -210 | 9.182382584 | 10 | 9 | 3 | 4
14 | 7B | -190 | 9.19413662 | 10 | 9 | 3 | 4
14 | 7B | -170 | 9.204139709 | 10 | 9 | 3 | 4
14 | 7B | -150 | 9.216268539 | 10 | 9 | 3 | 4
14 | 7B | -130 | 9.216482162 | 10 | 9 | 3 | 4
14 | 7B | -120 | 9.225209236 | 10 | 9 | 3 | 4
14 | 7B | -110 | 9.225998878 | 10 | 9 | 3 | 4
14 | 7B | -100 | 9.242689133 | 10 | 9 | 3 | 4
14 | 7B | -90 | 9.251925468 | 10 | 9 | 3 | 4
14 | 7B | -80 | 9.261457443 | 10 | 9 | 3 | 4
14 | 7B | -70 | 9.265306473 | 10 | 9 | 3 | 4
14 | 7B | -60 | 9.272667885 | 10 | 9 | 3 | 4
14 | 7B | -50 | 9.283781052 | 10 | 9 | 3 | 4
14 | 7B | -40 | 9.290503502 | 10 | 9 | 3 | 4
14 | 7B | -30 | 9.297509193 | 10 | 9 | 3 | 4
15 | 7B | -1230 | 9.036061287 | 10 | 9 | 3 | 4
15 | 7B | -1130 | 9.029561043 | 10 | 9 | 3 | 4
15 | 7B | -1030 | 9.035675049 | 10 | 9 | 3 | 4
15 | 7B | -930 | 9.043564796 | 10 | 9 | 3 | 4
15 | 7B | -830 | 9.054893494 | 10 | 9 | 3 | 4
15 | 7B | -730 | 9.040961266 | 10 | 9 | 3 | 4
15 | 7B | -630 | 9.028215408 | 10 | 9 | 3 | 4
15 | 7B | -580 | 9.016968727 | 10 | 9 | 3 | 4
15 | 7B | -530 | 9.010786057 | 10 | 9 | 3 | 4
15 | 7B | -480 | 9.01721096 | 10 | 9 | 3 | 4
15 | 7B | -430 | 9.026894569 | 10 | 9 | 3 | 4
15 | 7B | -380 | 9.033461571 | 10 | 9 | 3 | 4
15 | 7B | -330 | 9.046579361 | 10 | 9 | 3 | 4
15 | 7B | -310 | 9.065209389 | 10 | 9 | 3 | 4
15 | 7B | -290 | 9.085261345 | 10 | 9 | 3 | 4
15 | 7B | -270 | 9.117528915 | 10 | 9 | 3 | 4
15 | 7B | -250 | 9.138658524 | 10 | 9 | 3 | 4
15 | 7B | -230 | 9.163479805 | 10 | 9 | 3 | 4
15 | 7B | -210 | 9.191735268 | 10 | 9 | 3 | 4
15 | 7B | -190 | 9.217308044 | 10 | 9 | 3 | 4
15 | 7B | -170 | 9.225349426 | 10 | 9 | 3 | 4
15 | 7B | -150 | 9.254252434 | 10 | 9 | 3 | 4
15 | 7B | -130 | 9.264907837 | 10 | 9 | 3 | 4
15 | 7B | -120 | 9.290023804 | 10 | 9 | 3 | 4
15 | 7B | -110 | 9.298306465 | 10 | 9 | 3 | 4
15 | 7B | -100 | 9.302504539 | 10 | 9 | 3 | 4
15 | 7B | -90 | 9.307260513 | 10 | 9 | 3 | 4
15 | 7B | -80 | 9.313337326 | 10 | 9 | 3 | 4
15 | 7B | -70 | 9.320954323 | 10 | 9 | 3 | 4
15 | 7B | -60 | 9.323992729 | 10 | 9 | 3 | 4
15 | 7B | -50 | 9.3341465 | 10 | 9 | 3 | 4
15 | 7B | -40 | 9.342430115 | 10 | 9 | 3 | 4
15 | 7B | -30 | 9.350578308 | 10 | 9 | 3 | 4
16 | 7B | -1230 | 9.091049194 | 10 | 9 | 3 | 4
16 | 7B | -1130 | 9.084628105 | 10 | 9 | 3 | 4
16 | 7B | -1030 | 9.063708305 | 10 | 9 | 3 | 4
16 | 7B | -930 | 9.05402565 | 10 | 9 | 3 | 4
16 | 7B | -830 | 9.036999702 | 10 | 9 | 3 | 4
16 | 7B | -730 | 9.054148674 | 10 | 9 | 3 | 4
16 | 7B | -630 | 9.051854134 | 10 | 9 | 3 | 4
16 | 7B | -580 | 9.060061455 | 10 | 9 | 3 | 4
16 | 7B | -530 | 9.065668106 | 10 | 9 | 3 | 4
16 | 7B | -480 | 9.069368362 | 10 | 9 | 3 | 4
16 | 7B | -430 | 9.097037315 | 10 | 9 | 3 | 4
16 | 7B | -380 | 9.107950211 | 10 | 9 | 3 | 4
16 | 7B | -330 | 9.089000702 | 10 | 9 | 3 | 4
16 | 7B | -310 | 9.075338364 | 10 | 9 | 3 | 4
16 | 7B | -290 | 9.064453125 | 10 | 9 | 3 | 4
16 | 7B | -270 | 9.082015038 | 10 | 9 | 3 | 4
16 | 7B | -250 | 9.102611542 | 10 | 9 | 3 | 4
16 | 7B | -230 | 9.105242729 | 10 | 9 | 3 | 4
16 | 7B | -210 | 9.130414009 | 10 | 9 | 3 | 4
16 | 7B | -190 | 9.148947716 | 10 | 9 | 3 | 4
16 | 7B | -170 | 9.169592857 | 10 | 9 | 3 | 4
16 | 7B | -150 | 9.186701775 | 10 | 9 | 3 | 4
16 | 7B | -130 | 9.20567131 | 10 | 9 | 3 | 4
16 | 7B | -120 | 9.232468605 | 10 | 9 | 3 | 4
16 | 7B | -110 | 9.248318672 | 10 | 9 | 3 | 4
16 | 7B | -100 | 9.276815414 | 10 | 9 | 3 | 4
16 | 7B | -90 | 9.278981209 | 10 | 9 | 3 | 4
16 | 7B | -80 | 9.287144661 | 10 | 9 | 3 | 4
16 | 7B | -70 | 9.293984413 | 10 | 9 | 3 | 4
16 | 7B | -60 | 9.29936409 | 10 | 9 | 3 | 4
16 | 7B | -50 | 9.302666664 | 10 | 9 | 3 | 4
16 | 7B | -40 | 9.302264214 | 10 | 9 | 3 | 4
16 | 7B | -30 | 9.312687874 | 10 | 9 | 3 | 4
17 | 9B | -1230 | 6.976510525 | 50 | 7 | 0 | 4
17 | 9B | -1130 | 6.970173836 | 50 | 7 | 0 | 4
17 | 9B | -1030 | 6.96602726 | 50 | 7 | 0 | 4
17 | 9B | -930 | 6.976079941 | 50 | 7 | 0 | 4
17 | 9B | -830 | 6.966666698 | 50 | 7 | 0 | 4
17 | 9B | -730 | 6.967711449 | 50 | 7 | 0 | 4
17 | 9B | -630 | 6.968774796 | 50 | 7 | 0 | 4
17 | 9B | -530 | 6.969002247 | 50 | 7 | 0 | 4
17 | 9B | -480 | 6.975934505 | 50 | 7 | 0 | 4
17 | 9B | -430 | 6.976315022 | 50 | 7 | 0 | 4
17 | 9B | -380 | 6.98482132 | 50 | 7 | 0 | 4
17 | 9B | -330 | 6.985235214 | 50 | 7 | 0 | 4
17 | 9B | -310 | 6.996696472 | 50 | 7 | 0 | 4
17 | 9B | -290 | 7.004003048 | 50 | 7 | 0 | 4
17 | 9B | -270 | 7.013820648 | 50 | 7 | 0 | 4
17 | 9B | -250 | 7.021616459 | 50 | 7 | 0 | 4
17 | 9B | -230 | 7.004993916 | 50 | 7 | 0 | 4
17 | 9B | -210 | 7.016391277 | 50 | 7 | 0 | 4
17 | 9B | -190 | 7.040885925 | 50 | 7 | 0 | 4
17 | 9B | -170 | 7.049414635 | 50 | 7 | 0 | 4
17 | 9B | -150 | 7.052764893 | 50 | 7 | 0 | 4
17 | 9B | -130 | 7.065946102 | 50 | 7 | 0 | 4
17 | 9B | -120 | 7.067792892 | 50 | 7 | 0 | 4
17 | 9B | -110 | 7.073008537 | 50 | 7 | 0 | 4
17 | 9B | -100 | 7.077630997 | 50 | 7 | 0 | 4
17 | 9B | -90 | 7.08292675 | 50 | 7 | 0 | 4
17 | 9B | -80 | 7.090687275 | 50 | 7 | 0 | 4
17 | 9B | -70 | 7.097475529 | 50 | 7 | 0 | 4
17 | 9B | -60 | 7.110798359 | 50 | 7 | 0 | 4
17 | 9B | -50 | 7.086290359 | 50 | 7 | 0 | 4
17 | 9B | -40 | 7.102131367 | 50 | 7 | 0 | 4
17 | 9B | -30 | 7.111674786 | 50 | 7 | 0 | 4
18 | 9B | -1230 | 7.048284054 | 50 | 7 | 0 | 4
18 | 9B | -1130 | 7.040128231 | 50 | 7 | 0 | 4
18 | 9B | -1030 | 7.049003124 | 50 | 7 | 0 | 4
18 | 9B | -930 | 7.033370972 | 50 | 7 | 0 | 4
18 | 9B | -830 | 7.017488003 | 50 | 7 | 0 | 4
18 | 9B | -730 | 7.012553215 | 50 | 7 | 0 | 4
18 | 9B | -630 | 7.021651268 | 50 | 7 | 0 | 4
18 | 9B | -530 | 7.031139374 | 50 | 7 | 0 | 4
18 | 9B | -480 | 7.045161247 | 50 | 7 | 0 | 4
18 | 9B | -430 | 7.046087265 | 50 | 7 | 0 | 4
18 | 9B | -380 | 7.054594994 | 50 | 7 | 0 | 4
18 | 9B | -330 | 7.058562279 | 50 | 7 | 0 | 4
18 | 9B | -310 | 7.066884995 | 50 | 7 | 0 | 4
18 | 9B | -290 | 7.07354641 | 50 | 7 | 0 | 4
18 | 9B | -270 | 7.064423084 | 50 | 7 | 0 | 4
18 | 9B | -250 | 7.075532436 | 50 | 7 | 0 | 4
18 | 9B | -230 | 7.092728138 | 50 | 7 | 0 | 4
18 | 9B | -210 | 7.103113174 | 50 | 7 | 0 | 4
18 | 9B | -190 | 7.090126514 | 50 | 7 | 0 | 4
18 | 9B | -170 | 7.094080925 | 50 | 7 | 0 | 4
18 | 9B | -150 | 7.100344658 | 50 | 7 | 0 | 4
18 | 9B | -130 | 7.105858803 | 50 | 7 | 0 | 4
18 | 9B | -120 | 7.105845928 | 50 | 7 | 0 | 4
18 | 9B | -110 | 7.108438492 | 50 | 7 | 0 | 4
18 | 9B | -100 | 7.11556673 | 50 | 7 | 0 | 4
18 | 9B | -90 | 7.109847546 | 50 | 7 | 0 | 4
18 | 9B | -80 | 7.111459732 | 50 | 7 | 0 | 4
18 | 9B | -70 | 7.113344193 | 50 | 7 | 0 | 4
18 | 9B | -60 | 7.116790295 | 50 | 7 | 0 | 4
18 | 9B | -50 | 7.11523962 | 50 | 7 | 0 | 4
18 | 9B | -40 | 7.116333008 | 50 | 7 | 0 | 4
18 | 9B | -30 | 7.11578989 | 50 | 7 | 0 | 4
19 | 9B | -1230 | 7.005027294 | 50 | 7 | 0 | 4
19 | 9B | -1130 | 7.005989552 | 50 | 7 | 0 | 4
19 | 9B | -1030 | 6.994224548 | 50 | 7 | 0 | 4
19 | 9B | -930 | 6.975585461 | 50 | 7 | 0 | 4
19 | 9B | -830 | 6.970926762 | 50 | 7 | 0 | 4
19 | 9B | -730 | 6.968348503 | 50 | 7 | 0 | 4
19 | 9B | -630 | 6.973268986 | 50 | 7 | 0 | 4
19 | 9B | -580 | 6.978590488 | 50 | 7 | 0 | 4
19 | 9B | -530 | 6.981618881 | 50 | 7 | 0 | 4
19 | 9B | -480 | 6.962513447 | 50 | 7 | 0 | 4
19 | 9B | -430 | 6.990715027 | 50 | 7 | 0 | 4
19 | 9B | -380 | 6.992243767 | 50 | 7 | 0 | 4
19 | 9B | -330 | 7.003014088 | 50 | 7 | 0 | 4
19 | 9B | -310 | 7.016404152 | 50 | 7 | 0 | 4
19 | 9B | -290 | 7.016095161 | 50 | 7 | 0 | 4
19 | 9B | -270 | 7.016095161 | 50 | 7 | 0 | 4
19 | 9B | -250 | 7.025975704 | 50 | 7 | 0 | 4
19 | 9B | -230 | 7.028539658 | 50 | 7 | 0 | 4
19 | 9B | -210 | 7.031097412 | 50 | 7 | 0 | 4
19 | 9B | -190 | 7.03654623 | 50 | 7 | 0 | 4
19 | 9B | -170 | 7.038543224 | 50 | 7 | 0 | 4
19 | 9B | -150 | 7.039899826 | 50 | 7 | 0 | 4
19 | 9B | -130 | 7.036607742 | 50 | 7 | 0 | 4
19 | 9B | -120 | 7.044157028 | 50 | 7 | 0 | 4
19 | 9B | -110 | 7.062022686 | 50 | 7 | 0 | 4
19 | 9B | -100 | 7.061007977 | 50 | 7 | 0 | 4
19 | 9B | -90 | 7.059446335 | 50 | 7 | 0 | 4
19 | 9B | -80 | 7.070754051 | 50 | 7 | 0 | 4
19 | 9B | -70 | 7.064495564 | 50 | 7 | 0 | 4
19 | 9B | -60 | 7.07299614 | 50 | 7 | 0 | 4
19 | 9B | -50 | 7.070891857 | 50 | 7 | 0 | 4
19 | 9B | -40 | 7.071247578 | 50 | 7 | 0 | 4
19 | 9B | -30 | 7.073740482 | 50 | 7 | 0 | 4
20 | 9B | -1230 | 7.014003754 | 50 | 7 | 0 | 4
20 | 9B | -1130 | 6.982541084 | 50 | 7 | 0 | 4
20 | 9B | -1030 | 6.958526134 | 50 | 7 | 0 | 4
20 | 9B | -930 | 6.950286865 | 50 | 7 | 0 | 4
20 | 9B | -830 | 6.939787388 | 50 | 7 | 0 | 4
20 | 9B | -730 | 6.933804989 | 50 | 7 | 0 | 4
20 | 9B | -630 | 6.934340477 | 50 | 7 | 0 | 4
20 | 9B | -580 | 6.917691708 | 50 | 7 | 0 | 4
20 | 9B | -530 | 6.946307182 | 50 | 7 | 0 | 4
20 | 9B | -480 | 6.959973335 | 50 | 7 | 0 | 4
20 | 9B | -430 | 6.978170872 | 50 | 7 | 0 | 4
20 | 9B | -380 | 6.981077671 | 50 | 7 | 0 | 4
20 | 9B | -330 | 6.99139595 | 50 | 7 | 0 | 4
20 | 9B | -310 | 6.995119572 | 50 | 7 | 0 | 4
20 | 9B | -290 | 7.002761364 | 50 | 7 | 0 | 4
20 | 9B | -270 | 7.000519276 | 50 | 7 | 0 | 4
20 | 9B | -250 | 6.994615078 | 50 | 7 | 0 | 4
20 | 9B | -230 | 6.986009121 | 50 | 7 | 0 | 4
20 | 9B | -210 | 6.977528095 | 50 | 7 | 0 | 4
20 | 9B | -190 | 6.992897511 | 50 | 7 | 0 | 4
20 | 9B | -170 | 6.997745037 | 50 | 7 | 0 | 4
20 | 9B | -150 | 7.000012875 | 50 | 7 | 0 | 4
20 | 9B | -130 | 7.009637356 | 50 | 7 | 0 | 4
20 | 9B | -120 | 7.004410267 | 50 | 7 | 0 | 4
20 | 9B | -110 | 7.008337021 | 50 | 7 | 0 | 4
20 | 9B | -100 | 7.009030819 | 50 | 7 | 0 | 4
20 | 9B | -90 | 7.012843609 | 50 | 7 | 0 | 4
20 | 9B | -80 | 7.005247116 | 50 | 7 | 0 | 4
20 | 9B | -70 | 7.008426189 | 50 | 7 | 0 | 4
20 | 9B | -60 | 7.006354809 | 50 | 7 | 0 | 4
20 | 9B | -50 | 7.00701189 | 50 | 7 | 0 | 4
20 | 9B | -40 | 7.003496647 | 50 | 7 | 0 | 4
20 | 9B | -30 | 7.00570631 | 50 | 7 | 0 | 4
21 | 11B | -1240 | 7.006752014 | 50 | 7 | 3 | 4
21 | 11B | -1140 | 7.001743317 | 50 | 7 | 3 | 4
21 | 11B | -1040 | 6.993803978 | 50 | 7 | 3 | 4
21 | 11B | -940 | 6.999657631 | 50 | 7 | 3 | 4
21 | 11B | -840 | 7.007303238 | 50 | 7 | 3 | 4
21 | 11B | -740 | 7.011161327 | 50 | 7 | 3 | 4
21 | 11B | -640 | 7.019189835 | 50 | 7 | 3 | 4
21 | 11B | -590 | 7.0299716 | 50 | 7 | 3 | 4
21 | 11B | -540 | 7.046595097 | 50 | 7 | 3 | 4
21 | 11B | -490 | 7.058463573 | 50 | 7 | 3 | 4
21 | 11B | -440 | 7.078819275 | 50 | 7 | 3 | 4
21 | 11B | -390 | 7.079759121 | 50 | 7 | 3 | 4
21 | 11B | -340 | 7.08231163 | 50 | 7 | 3 | 4
21 | 11B | -320 | 7.090857983 | 50 | 7 | 3 | 4
21 | 11B | -300 | 7.093641281 | 50 | 7 | 3 | 4
21 | 11B | -280 | 7.084470749 | 50 | 7 | 3 | 4
21 | 11B | -260 | 7.091425419 | 50 | 7 | 3 | 4
21 | 11B | -240 | 7.091238976 | 50 | 7 | 3 | 4
21 | 11B | -220 | 7.087460041 | 50 | 7 | 3 | 4
21 | 11B | -200 | 7.092114449 | 50 | 7 | 3 | 4
21 | 11B | -180 | 7.089715958 | 50 | 7 | 3 | 4
21 | 11B | -160 | 7.086604595 | 50 | 7 | 3 | 4
21 | 11B | -140 | 7.087172031 | 50 | 7 | 3 | 4
21 | 11B | -130 | 7.100697994 | 50 | 7 | 3 | 4
21 | 11B | -120 | 7.102946758 | 50 | 7 | 3 | 4
21 | 11B | -110 | 7.098218918 | 50 | 7 | 3 | 4
21 | 11B | -100 | 7.101808071 | 50 | 7 | 3 | 4
21 | 11B | -90 | 7.105619431 | 50 | 7 | 3 | 4
21 | 11B | -80 | 7.103141785 | 50 | 7 | 3 | 4
21 | 11B | -70 | 7.105259418 | 50 | 7 | 3 | 4
21 | 11B | -60 | 7.105358124 | 50 | 7 | 3 | 4
21 | 11B | -50 | 7.109471798 | 50 | 7 | 3 | 4
21 | 11B | -40 | 7.10979557 | 50 | 7 | 3 | 4
22 | 11B | -1240 | 7.050229073 | 50 | 7 | 3 | 4
22 | 11B | -1140 | 7.082641125 | 50 | 7 | 3 | 4
22 | 11B | -1040 | 7.10400629 | 50 | 7 | 3 | 4
22 | 11B | -940 | 7.111874104 | 50 | 7 | 3 | 4
22 | 11B | -840 | 7.100456715 | 50 | 7 | 3 | 4
22 | 11B | -740 | 7.100309849 | 50 | 7 | 3 | 4
22 | 11B | -640 | 7.111911774 | 50 | 7 | 3 | 4
22 | 11B | -590 | 7.127953053 | 50 | 7 | 3 | 4
22 | 11B | -540 | 7.134397507 | 50 | 7 | 3 | 4
22 | 11B | -490 | 7.148917198 | 50 | 7 | 3 | 4
22 | 11B | -440 | 7.156562805 | 50 | 7 | 3 | 4
22 | 11B | -390 | 7.170620918 | 50 | 7 | 3 | 4
22 | 11B | -340 | 7.169174194 | 50 | 7 | 3 | 4
22 | 11B | -320 | 7.171813011 | 50 | 7 | 3 | 4
22 | 11B | -300 | 7.177742004 | 50 | 7 | 3 | 4
22 | 11B | -280 | 7.178490162 | 50 | 7 | 3 | 4
22 | 11B | -260 | 7.190414429 | 50 | 7 | 3 | 4
22 | 11B | -240 | 7.182432175 | 50 | 7 | 3 | 4
22 | 11B | -220 | 7.183097839 | 50 | 7 | 3 | 4
22 | 11B | -200 | 7.192873955 | 50 | 7 | 3 | 4
22 | 11B | -180 | 7.193845749 | 50 | 7 | 3 | 4
22 | 11B | -160 | 7.198421478 | 50 | 7 | 3 | 4
22 | 11B | -140 | 7.19976759 | 50 | 7 | 3 | 4
22 | 11B | -130 | 7.203953266 | 50 | 7 | 3 | 4
22 | 11B | -120 | 7.209033489 | 50 | 7 | 3 | 4
22 | 11B | -110 | 7.215485096 | 50 | 7 | 3 | 4
22 | 11B | -100 | 7.21648407 | 50 | 7 | 3 | 4
22 | 11B | -90 | 7.225962639 | 50 | 7 | 3 | 4
22 | 11B | -80 | 7.224199295 | 50 | 7 | 3 | 4
22 | 11B | -70 | 7.232754707 | 50 | 7 | 3 | 4
22 | 11B | -60 | 7.228642464 | 50 | 7 | 3 | 4
22 | 11B | -50 | 7.245648861 | 50 | 7 | 3 | 4
22 | 11B | -40 | 7.239243507 | 50 | 7 | 3 | 4
23 | 11B | -1240 | 7.000778675 | 50 | 7 | 3 | 4
23 | 11B | -1140 | 6.969092369 | 50 | 7 | 3 | 4
23 | 11B | -1040 | 6.9602108 | 50 | 7 | 3 | 4
23 | 11B | -940 | 6.947637558 | 50 | 7 | 3 | 4
23 | 11B | -840 | 6.943166733 | 50 | 7 | 3 | 4
23 | 11B | -740 | 6.954282284 | 50 | 7 | 3 | 4
23 | 11B | -640 | 6.949550152 | 50 | 7 | 3 | 4
23 | 11B | -540 | 6.970264912 | 50 | 7 | 3 | 4
23 | 11B | -490 | 6.980800629 | 50 | 7 | 3 | 4
23 | 11B | -440 | 6.987477779 | 50 | 7 | 3 | 4
23 | 11B | -390 | 6.988026619 | 50 | 7 | 3 | 4
23 | 11B | -340 | 7.004308701 | 50 | 7 | 3 | 4
23 | 11B | -290 | 7.010106564 | 50 | 7 | 3 | 4
23 | 11B | -240 | 7.010731697 | 50 | 7 | 3 | 4
23 | 11B | -220 | 7.012310982 | 50 | 7 | 3 | 4
23 | 11B | -200 | 7.026130199 | 50 | 7 | 3 | 4
23 | 11B | -180 | 7.023290157 | 50 | 7 | 3 | 4
23 | 11B | -160 | 7.030425072 | 50 | 7 | 3 | 4
23 | 11B | -140 | 7.028600693 | 50 | 7 | 3 | 4
23 | 11B | -130 | 7.018846989 | 50 | 7 | 3 | 4
23 | 11B | -120 | 7.016804218 | 50 | 7 | 3 | 4
23 | 11B | -110 | 7.008172035 | 50 | 7 | 3 | 4
23 | 11B | -100 | 7.001797676 | 50 | 7 | 3 | 4
23 | 11B | -90 | 6.999622345 | 50 | 7 | 3 | 4
23 | 11B | -80 | 6.997904778 | 50 | 7 | 3 | 4
23 | 11B | -70 | 7.006316662 | 50 | 7 | 3 | 4
23 | 11B | -60 | 7.016153812 | 50 | 7 | 3 | 4
23 | 11B | -50 | 7.008330345 | 50 | 7 | 3 | 4
23 | 11B | -40 | 6.99819994 | 50 | 7 | 3 | 4
24 | 11B | -1240 | 6.980237007 | 50 | 7 | 3 | 4
24 | 11B | -1140 | 6.974498272 | 50 | 7 | 3 | 4
24 | 11B | -1040 | 6.975939751 | 50 | 7 | 3 | 4
24 | 11B | -940 | 6.978841305 | 50 | 7 | 3 | 4
24 | 11B | -840 | 6.978682995 | 50 | 7 | 3 | 4
24 | 11B | -740 | 6.979476929 | 50 | 7 | 3 | 4
24 | 11B | -640 | 6.97925663 | 50 | 7 | 3 | 4
24 | 11B | -540 | 6.983159542 | 50 | 7 | 3 | 4
24 | 11B | -490 | 6.980278492 | 50 | 7 | 3 | 4
24 | 11B | -440 | 6.985613823 | 50 | 7 | 3 | 4
24 | 11B | -390 | 6.993765831 | 50 | 7 | 3 | 4
24 | 11B | -340 | 6.987768173 | 50 | 7 | 3 | 4
24 | 11B | -290 | 6.988753319 | 50 | 7 | 3 | 4
24 | 11B | -240 | 6.992688179 | 50 | 7 | 3 | 4
24 | 11B | -220 | 6.99237442 | 50 | 7 | 3 | 4
24 | 11B | -200 | 6.992510796 | 50 | 7 | 3 | 4
24 | 11B | -180 | 6.99009943 | 50 | 7 | 3 | 4
24 | 11B | -160 | 6.986700058 | 50 | 7 | 3 | 4
24 | 11B | -140 | 6.997832775 | 50 | 7 | 3 | 4
24 | 11B | -130 | 7.006476879 | 50 | 7 | 3 | 4
24 | 11B | -120 | 7.002989292 | 50 | 7 | 3 | 4
24 | 11B | -110 | 6.996848106 | 50 | 7 | 3 | 4
24 | 11B | -100 | 7.001709461 | 50 | 7 | 3 | 4
24 | 11B | -90 | 6.998644829 | 50 | 7 | 3 | 4
24 | 11B | -80 | 6.997671604 | 50 | 7 | 3 | 4
24 | 11B | -70 | 6.996981621 | 50 | 7 | 3 | 4
24 | 11B | -60 | 7.002429962 | 50 | 7 | 3 | 4
24 | 11B | -50 | 7.000592232 | 50 | 7 | 3 | 4
24 | 11B | -40 | 7.015508175 | 50 | 7 | 3 | 4
25 | 13B | -1240 | 9.024337769 | 50 | 9 | 0 | 4
25 | 13B | -1140 | 9.019618988 | 50 | 9 | 0 | 4
25 | 13B | -1040 | 8.99546814 | 50 | 9 | 0 | 4
25 | 13B | -940 | 8.998498917 | 50 | 9 | 0 | 4
25 | 13B | -840 | 8.995323181 | 50 | 9 | 0 | 4
25 | 13B | -740 | 8.998222351 | 50 | 9 | 0 | 4
25 | 13B | -640 | 8.992259026 | 50 | 9 | 0 | 4
25 | 13B | -540 | 8.989667892 | 50 | 9 | 0 | 4
25 | 13B | -490 | 8.988020897 | 50 | 9 | 0 | 4
25 | 13B | -440 | 8.985177994 | 50 | 9 | 0 | 4
25 | 13B | -390 | 8.984162331 | 50 | 9 | 0 | 4
25 | 13B | -340 | 8.975447655 | 50 | 9 | 0 | 4
25 | 13B | -320 | 8.981958389 | 50 | 9 | 0 | 4
25 | 13B | -300 | 8.980483055 | 50 | 9 | 0 | 4
25 | 13B | -280 | 8.993473053 | 50 | 9 | 0 | 4
25 | 13B | -260 | 8.984146118 | 50 | 9 | 0 | 4
25 | 13B | -240 | 8.994626045 | 50 | 9 | 0 | 4
25 | 13B | -220 | 9.002083778 | 50 | 9 | 0 | 4
25 | 13B | -200 | 9.004331589 | 50 | 9 | 0 | 4
25 | 13B | -180 | 9.015670776 | 50 | 9 | 0 | 4
25 | 13B | -160 | 9.022668839 | 50 | 9 | 0 | 4
25 | 13B | -140 | 9.024044037 | 50 | 9 | 0 | 4
25 | 13B | -130 | 9.034509659 | 50 | 9 | 0 | 4
25 | 13B | -120 | 9.042192459 | 50 | 9 | 0 | 4
25 | 13B | -110 | 9.049409866 | 50 | 9 | 0 | 4
25 | 13B | -100 | 9.054984093 | 50 | 9 | 0 | 4
25 | 13B | -90 | 9.065395355 | 50 | 9 | 0 | 4
25 | 13B | -80 | 9.064956665 | 50 | 9 | 0 | 4
25 | 13B | -70 | 9.073218346 | 50 | 9 | 0 | 4
25 | 13B | -60 | 9.07766819 | 50 | 9 | 0 | 4
25 | 13B | -50 | 9.084945679 | 50 | 9 | 0 | 4
25 | 13B | -40 | 9.091395378 | 50 | 9 | 0 | 4
26 | 13B | -1240 | 8.925305367 | 50 | 9 | 0 | 4
26 | 13B | -1140 | 8.890537262 | 50 | 9 | 0 | 4
26 | 13B | -1040 | 8.848716736 | 50 | 9 | 0 | 4
26 | 13B | -940 | 8.831383705 | 50 | 9 | 0 | 4
26 | 13B | -840 | 8.831187248 | 50 | 9 | 0 | 4
26 | 13B | -740 | 8.837512016 | 50 | 9 | 0 | 4
26 | 13B | -640 | 8.848543167 | 50 | 9 | 0 | 4
26 | 13B | -540 | 8.872200966 | 50 | 9 | 0 | 4
26 | 13B | -490 | 8.892390251 | 50 | 9 | 0 | 4
26 | 13B | -440 | 8.9018116 | 50 | 9 | 0 | 4
26 | 13B | -390 | 8.916595459 | 50 | 9 | 0 | 4
26 | 13B | -340 | 8.923503876 | 50 | 9 | 0 | 4
26 | 13B | -320 | 8.928654671 | 50 | 9 | 0 | 4
26 | 13B | -300 | 8.932263374 | 50 | 9 | 0 | 4
26 | 13B | -280 | 8.931135178 | 50 | 9 | 0 | 4
26 | 13B | -260 | 8.937980652 | 50 | 9 | 0 | 4
26 | 13B | -240 | 8.928945541 | 50 | 9 | 0 | 4
26 | 13B | -220 | 8.946709633 | 50 | 9 | 0 | 4
26 | 13B | -200 | 8.950893402 | 50 | 9 | 0 | 4
26 | 13B | -180 | 8.95761013 | 50 | 9 | 0 | 4
26 | 13B | -160 | 8.931107521 | 50 | 9 | 0 | 4
26 | 13B | -140 | 8.94959259 | 50 | 9 | 0 | 4
26 | 13B | -130 | 8.964203835 | 50 | 9 | 0 | 4
26 | 13B | -120 | 8.974392891 | 50 | 9 | 0 | 4
26 | 13B | -110 | 8.993218422 | 50 | 9 | 0 | 4
26 | 13B | -100 | 9.012733459 | 50 | 9 | 0 | 4
26 | 13B | -90 | 9.019830704 | 50 | 9 | 0 | 4
26 | 13B | -80 | 9.026771545 | 50 | 9 | 0 | 4
26 | 13B | -70 | 9.039624214 | 50 | 9 | 0 | 4
26 | 13B | -60 | 9.042459488 | 50 | 9 | 0 | 4
26 | 13B | -50 | 9.056699753 | 50 | 9 | 0 | 4
26 | 13B | -40 | 9.062409401 | 50 | 9 | 0 | 4
27 | 13B | -1240 | 9.013195992 | 50 | 9 | 0 | 4
27 | 13B | -1140 | 9.016848564 | 50 | 9 | 0 | 4
27 | 13B | -1040 | 9.014921188 | 50 | 9 | 0 | 4
27 | 13B | -940 | 9.011779785 | 50 | 9 | 0 | 4
27 | 13B | -840 | 9.013158798 | 50 | 9 | 0 | 4
27 | 13B | -740 | 9.011878014 | 50 | 9 | 0 | 4
27 | 13B | -640 | 9.008004189 | 50 | 9 | 0 | 4
27 | 13B | -540 | 9.002182007 | 50 | 9 | 0 | 4
27 | 13B | -490 | 9.006201744 | 50 | 9 | 0 | 4
27 | 13B | -440 | 8.997310638 | 50 | 9 | 0 | 4
27 | 13B | -390 | 8.977642059 | 50 | 9 | 0 | 4
27 | 13B | -340 | 8.989109039 | 50 | 9 | 0 | 4
27 | 13B | -240 | 9.003404617 | 50 | 9 | 0 | 4
27 | 13B | -220 | 9.000527382 | 50 | 9 | 0 | 4
27 | 13B | -200 | 9.006401062 | 50 | 9 | 0 | 4
27 | 13B | -180 | 9.019871712 | 50 | 9 | 0 | 4
27 | 13B | -160 | 9.0135746 | 50 | 9 | 0 | 4
27 | 13B | -140 | 9.018838882 | 50 | 9 | 0 | 4
27 | 13B | -130 | 9.040177345 | 50 | 9 | 0 | 4
27 | 13B | -120 | 9.067844391 | 50 | 9 | 0 | 4
27 | 13B | -110 | 9.063759804 | 50 | 9 | 0 | 4
27 | 13B | -100 | 9.058782578 | 50 | 9 | 0 | 4
27 | 13B | -90 | 9.071689606 | 50 | 9 | 0 | 4
27 | 13B | -80 | 9.063860893 | 50 | 9 | 0 | 4
27 | 13B | -70 | 9.069792747 | 50 | 9 | 0 | 4
27 | 13B | -60 | 9.073349953 | 50 | 9 | 0 | 4
27 | 13B | -50 | 9.077583313 | 50 | 9 | 0 | 4
27 | 13B | -40 | 9.086473465 | 50 | 9 | 0 | 4
28 | 13B | -1240 | 9.053833961 | 50 | 9 | 0 | 4
28 | 13B | -1140 | 9.03211689 | 50 | 9 | 0 | 4
28 | 13B | -1040 | 9.025745392 | 50 | 9 | 0 | 4
28 | 13B | -940 | 9.030035973 | 50 | 9 | 0 | 4
28 | 13B | -840 | 9.031582832 | 50 | 9 | 0 | 4
28 | 13B | -740 | 9.031357765 | 50 | 9 | 0 | 4
28 | 13B | -640 | 9.027773857 | 50 | 9 | 0 | 4
28 | 13B | -540 | 9.012849808 | 50 | 9 | 0 | 4
28 | 13B | -490 | 9.021910667 | 50 | 9 | 0 | 4
28 | 13B | -440 | 9.010954857 | 50 | 9 | 0 | 4
28 | 13B | -390 | 9.013020515 | 50 | 9 | 0 | 4
28 | 13B | -340 | 9.013697624 | 50 | 9 | 0 | 4
28 | 13B | -240 | 9.022500038 | 50 | 9 | 0 | 4
28 | 13B | -220 | 9.018814087 | 50 | 9 | 0 | 4
28 | 13B | -200 | 9.027397156 | 50 | 9 | 0 | 4
28 | 13B | -180 | 9.031990051 | 50 | 9 | 0 | 4
28 | 13B | -160 | 9.053123474 | 50 | 9 | 0 | 4
28 | 13B | -140 | 9.053277016 | 50 | 9 | 0 | 4
28 | 13B | -130 | 9.068459511 | 50 | 9 | 0 | 4
28 | 13B | -120 | 9.073134422 | 50 | 9 | 0 | 4
28 | 13B | -110 | 9.078722 | 50 | 9 | 0 | 4
28 | 13B | -100 | 9.091231346 | 50 | 9 | 0 | 4
28 | 13B | -90 | 9.095085144 | 50 | 9 | 0 | 4
28 | 13B | -80 | 9.100748062 | 50 | 9 | 0 | 4
28 | 13B | -70 | 9.10384655 | 50 | 9 | 0 | 4
28 | 13B | -60 | 9.11429882 | 50 | 9 | 0 | 4
28 | 13B | -50 | 9.114321709 | 50 | 9 | 0 | 4
28 | 13B | -40 | 9.117714882 | 50 | 9 | 0 | 4
29 | 15B | -1240 | 8.964205742 | 50 | 9 | 3 | 4
29 | 15B | -1140 | 8.974646568 | 50 | 9 | 3 | 4
29 | 15B | -1040 | 8.968597412 | 50 | 9 | 3 | 4
29 | 15B | -940 | 8.976529121 | 50 | 9 | 3 | 4
29 | 15B | -840 | 8.964252472 | 50 | 9 | 3 | 4
29 | 15B | -740 | 8.978971481 | 50 | 9 | 3 | 4
29 | 15B | -640 | 8.991920471 | 50 | 9 | 3 | 4
29 | 15B | -540 | 8.974230766 | 50 | 9 | 3 | 4
29 | 15B | -440 | 8.986274719 | 50 | 9 | 3 | 4
29 | 15B | -340 | 8.978394508 | 50 | 9 | 3 | 4
29 | 15B | -320 | 8.965229988 | 50 | 9 | 3 | 4
29 | 15B | -300 | 8.988883018 | 50 | 9 | 3 | 4
29 | 15B | -280 | 9.017050743 | 50 | 9 | 3 | 4
29 | 15B | -260 | 9.017474174 | 50 | 9 | 3 | 4
29 | 15B | -240 | 9.022398949 | 50 | 9 | 3 | 4
29 | 15B | -220 | 9.026754379 | 50 | 9 | 3 | 4
29 | 15B | -200 | 9.035173416 | 50 | 9 | 3 | 4
29 | 15B | -180 | 9.032492638 | 50 | 9 | 3 | 4
29 | 15B | -160 | 9.00841713 | 50 | 9 | 3 | 4
29 | 15B | -140 | 9.025842667 | 50 | 9 | 3 | 4
29 | 15B | -130 | 9.045935631 | 50 | 9 | 3 | 4
29 | 15B | -120 | 9.056337357 | 50 | 9 | 3 | 4
29 | 15B | -110 | 9.053393364 | 50 | 9 | 3 | 4
29 | 15B | -100 | 9.05933094 | 50 | 9 | 3 | 4
29 | 15B | -90 | 9.057609558 | 50 | 9 | 3 | 4
29 | 15B | -80 | 9.059598923 | 50 | 9 | 3 | 4
29 | 15B | -70 | 9.068059921 | 50 | 9 | 3 | 4
29 | 15B | -60 | 9.072638512 | 50 | 9 | 3 | 4
29 | 15B | -50 | 9.057704926 | 50 | 9 | 3 | 4
29 | 15B | -40 | 9.070261002 | 50 | 9 | 3 | 4
30 | 15B | -1240 | 9.026507378 | 50 | 9 | 3 | 4
30 | 15B | -1140 | 9.029639244 | 50 | 9 | 3 | 4
30 | 15B | -1040 | 8.992714882 | 50 | 9 | 3 | 4
30 | 15B | -940 | 8.984042168 | 50 | 9 | 3 | 4
30 | 15B | -840 | 8.977688789 | 50 | 9 | 3 | 4
30 | 15B | -740 | 8.986296654 | 50 | 9 | 3 | 4
30 | 15B | -640 | 8.985364914 | 50 | 9 | 3 | 4
30 | 15B | -540 | 8.985364914 | 50 | 9 | 3 | 4
30 | 15B | -440 | 8.981710434 | 50 | 9 | 3 | 4
30 | 15B | -340 | 8.983198166 | 50 | 9 | 3 | 4
30 | 15B | -320 | 8.984329224 | 50 | 9 | 3 | 4
30 | 15B | -300 | 8.992732048 | 50 | 9 | 3 | 4
30 | 15B | -280 | 8.996647835 | 50 | 9 | 3 | 4
30 | 15B | -260 | 9.003686905 | 50 | 9 | 3 | 4
30 | 15B | -240 | 8.97694397 | 50 | 9 | 3 | 4
30 | 15B | -220 | 8.998623848 | 50 | 9 | 3 | 4
30 | 15B | -200 | 9.005559921 | 50 | 9 | 3 | 4
30 | 15B | -180 | 9.019686699 | 50 | 9 | 3 | 4
30 | 15B | -160 | 9.028870583 | 50 | 9 | 3 | 4
30 | 15B | -140 | 9.025673866 | 50 | 9 | 3 | 4
30 | 15B | -130 | 9.026509285 | 50 | 9 | 3 | 4
30 | 15B | -120 | 9.021848679 | 50 | 9 | 3 | 4
30 | 15B | -110 | 9.037029266 | 50 | 9 | 3 | 4
30 | 15B | -100 | 9.038751602 | 50 | 9 | 3 | 4
30 | 15B | -90 | 9.039984703 | 50 | 9 | 3 | 4
30 | 15B | -80 | 9.03728199 | 50 | 9 | 3 | 4
30 | 15B | -70 | 9.045936584 | 50 | 9 | 3 | 4
30 | 15B | -60 | 9.032003403 | 50 | 9 | 3 | 4
30 | 15B | -50 | 9.050634384 | 50 | 9 | 3 | 4
30 | 15B | -40 | 9.07109642 | 50 | 9 | 3 | 4
31 | 15B | -1240 | 8.999079704 | 50 | 9 | 3 | 4
31 | 15B | -1140 | 9.013248444 | 50 | 9 | 3 | 4
31 | 15B | -1040 | 8.987798691 | 50 | 9 | 3 | 4
31 | 15B | -940 | 8.98740387 | 50 | 9 | 3 | 4
31 | 15B | -840 | 8.971655846 | 50 | 9 | 3 | 4
31 | 15B | -740 | 8.975893974 | 50 | 9 | 3 | 4
31 | 15B | -640 | 8.976314545 | 50 | 9 | 3 | 4
31 | 15B | -540 | 8.980965614 | 50 | 9 | 3 | 4
31 | 15B | -440 | 8.967432022 | 50 | 9 | 3 | 4
31 | 15B | -340 | 8.981812477 | 50 | 9 | 3 | 4
31 | 15B | -320 | 8.973367691 | 50 | 9 | 3 | 4
31 | 15B | -300 | 8.981862068 | 50 | 9 | 3 | 4
31 | 15B | -280 | 8.977805138 | 50 | 9 | 3 | 4
31 | 15B | -260 | 8.973568916 | 50 | 9 | 3 | 4
31 | 15B | -240 | 9.00093174 | 50 | 9 | 3 | 4
31 | 15B | -220 | 8.994603157 | 50 | 9 | 3 | 4
31 | 15B | -200 | 8.995883942 | 50 | 9 | 3 | 4
31 | 15B | -180 | 8.997747421 | 50 | 9 | 3 | 4
31 | 15B | -160 | 9.002485275 | 50 | 9 | 3 | 4
31 | 15B | -140 | 8.984466553 | 50 | 9 | 3 | 4
31 | 15B | -130 | 8.997912407 | 50 | 9 | 3 | 4
31 | 15B | -120 | 9.023061752 | 50 | 9 | 3 | 4
31 | 15B | -110 | 9.029198647 | 50 | 9 | 3 | 4
31 | 15B | -100 | 9.038095474 | 50 | 9 | 3 | 4
31 | 15B | -90 | 9.047651291 | 50 | 9 | 3 | 4
31 | 15B | -80 | 9.053111076 | 50 | 9 | 3 | 4
31 | 15B | -70 | 9.048922539 | 50 | 9 | 3 | 4
31 | 15B | -60 | 9.035762787 | 50 | 9 | 3 | 4
31 | 15B | -50 | 9.023703575 | 50 | 9 | 3 | 4
31 | 15B | -40 | 9.054662704 | 50 | 9 | 3 | 4
32 | 15B | -1240 | 9.021098137 | 50 | 9 | 3 | 4
32 | 15B | -1140 | 8.991518974 | 50 | 9 | 3 | 4
32 | 15B | -1040 | 9.006684303 | 50 | 9 | 3 | 4
32 | 15B | -940 | 8.989053726 | 50 | 9 | 3 | 4
32 | 15B | -840 | 8.975383759 | 50 | 9 | 3 | 4
32 | 15B | -740 | 8.974061012 | 50 | 9 | 3 | 4
32 | 15B | -640 | 8.982096672 | 50 | 9 | 3 | 4
32 | 15B | -540 | 8.987553596 | 50 | 9 | 3 | 4
32 | 15B | -440 | 8.981590271 | 50 | 9 | 3 | 4
32 | 15B | -340 | 8.985826492 | 50 | 9 | 3 | 4
32 | 15B | -320 | 8.986851692 | 50 | 9 | 3 | 4
32 | 15B | -300 | 8.988018036 | 50 | 9 | 3 | 4
32 | 15B | -280 | 8.993527412 | 50 | 9 | 3 | 4
32 | 15B | -260 | 8.990235329 | 50 | 9 | 3 | 4
32 | 15B | -240 | 8.993916512 | 50 | 9 | 3 | 4
32 | 15B | -220 | 8.99636364 | 50 | 9 | 3 | 4
32 | 15B | -200 | 9.009522438 | 50 | 9 | 3 | 4
32 | 15B | -180 | 9.014771461 | 50 | 9 | 3 | 4
32 | 15B | -160 | 9.019796371 | 50 | 9 | 3 | 4
32 | 15B | -140 | 9.021916389 | 50 | 9 | 3 | 4
32 | 15B | -130 | 9.029390335 | 50 | 9 | 3 | 4
32 | 15B | -120 | 9.034220695 | 50 | 9 | 3 | 4
32 | 15B | -110 | 9.035570145 | 50 | 9 | 3 | 4
32 | 15B | -100 | 9.042469025 | 50 | 9 | 3 | 4
32 | 15B | -90 | 9.039702415 | 50 | 9 | 3 | 4
32 | 15B | -80 | 9.048892021 | 50 | 9 | 3 | 4
32 | 15B | -70 | 9.040475845 | 50 | 9 | 3 | 4
32 | 15B | -60 | 9.031734467 | 50 | 9 | 3 | 4
32 | 15B | -50 | 9.047595024 | 50 | 9 | 3 | 4
32 | 15B | -40 | 9.049650192 | 50 | 9 | 3 | 4