## Sheet1
| Experiment | Type | Depth (µm) | Concentration | DIC | pH | Phosphate | Monochloramine | Cs | J | K | r1 | r2 | x1 | x2 | r_square | slope | intercept | output_file | sheet
0 | 1 | 2B | -1220 | 8.225131989 | 10 | 7 | 0 | 4 | 6.57074 | 4.401229e-07 | 6.698223e-05 | -200 | 0 | -200 | 0 | 0.9941612 | 0.003761734 | 6.57074 | data_monochloramine_jkCs | DO-Copper
1 | 1 | 2B | -1170 | 8.198105812 | 10 | 7 | 0 | 4 | 6.57074 | 4.401229e-07 | 6.698223e-05 | -200 | 0 | -200 | 0 | 0.9941612 | 0.003761734 | 6.57074 | data_monochloramine_jkCs | DO-Copper
2 | 1 | 2B | -1120 | 8.189824104 | 10 | 7 | 0 | 4 | 6.57074 | 4.401229e-07 | 6.698223e-05 | -200 | 0 | -200 | 0 | 0.9941612 | 0.003761734 | 6.57074 | data_monochloramine_jkCs | DO-Copper
3 | 1 | 2B | -1070 | 8.225656509 | 10 | 7 | 0 | 4 | 6.57074 | 4.401229e-07 | 6.698223e-05 | -200 | 0 | -200 | 0 | 0.9941612 | 0.003761734 | 6.57074 | data_monochloramine_jkCs | DO-Copper
4 | 1 | 2B | -1020 | 8.248208046 | 10 | 7 | 0 | 4 | 6.57074 | 4.401229e-07 | 6.698223e-05 | -200 | 0 | -200 | 0 | 0.9941612 | 0.003761734 | 6.57074 | data_monochloramine_jkCs | DO-Copper
5 | 1 | 2B | -970 | 8.245037079 | 10 | 7 | 0 | 4 | 6.57074 | 4.401229e-07 | 6.698223e-05 | -200 | 0 | -200 | 0 | 0.9941612 | 0.003761734 | 6.57074 | data_monochloramine_jkCs | DO-Copper
6 | 1 | 2B | -920 | 8.243016243 | 10 | 7 | 0 | 4 | 6.57074 | 4.401229e-07 | 6.698223e-05 | -200 | 0 | -200 | 0 | 0.9941612 | 0.003761734 | 6.57074 | data_monochloramine_jkCs | DO-Copper
7 | 1 | 2B | -870 | 8.243148804 | 10 | 7 | 0 | 4 | 6.57074 | 4.401229e-07 | 6.698223e-05 | -200 | 0 | -200 | 0 | 0.9941612 | 0.003761734 | 6.57074 | data_monochloramine_jkCs | DO-Copper
8 | 1 | 2B | -820 | 8.213044167 | 10 | 7 | 0 | 4 | 6.57074 | 4.401229e-07 | 6.698223e-05 | -200 | 0 | -200 | 0 | 0.9941612 | 0.003761734 | 6.57074 | data_monochloramine_jkCs | DO-Copper
9 | 1 | 2B | -770 | 8.196759224 | 10 | 7 | 0 | 4 | 6.57074 | 4.401229e-07 | 6.698223e-05 | -200 | 0 | -200 | 0 | 0.9941612 | 0.003761734 | 6.57074 | data_monochloramine_jkCs | DO-Copper
10 | 1 | 2B | -720 | 8.202925682 | 10 | 7 | 0 | 4 | 6.57074 | 4.401229e-07 | 6.698223e-05 | -200 | 0 | -200 | 0 | 0.9941612 | 0.003761734 | 6.57074 | data_monochloramine_jkCs | DO-Copper
11 | 1 | 2B | -670 | 8.210178375 | 10 | 7 | 0 | 4 | 6.57074 | 4.401229e-07 | 6.698223e-05 | -200 | 0 | -200 | 0 | 0.9941612 | 0.003761734 | 6.57074 | data_monochloramine_jkCs | DO-Copper
12 | 1 | 2B | -620 | 8.225551605 | 10 | 7 | 0 | 4 | 6.57074 | 4.401229e-07 | 6.698223e-05 | -200 | 0 | -200 | 0 | 0.9941612 | 0.003761734 | 6.57074 | data_monochloramine_jkCs | DO-Copper
13 | 1 | 2B | -570 | 8.189196587 | 10 | 7 | 0 | 4 | 6.57074 | 4.401229e-07 | 6.698223e-05 | -200 | 0 | -200 | 0 | 0.9941612 | 0.003761734 | 6.57074 | data_monochloramine_jkCs | DO-Copper
14 | 1 | 2B | -520 | 8.017331123 | 10 | 7 | 0 | 4 | 6.57074 | 4.401229e-07 | 6.698223e-05 | -200 | 0 | -200 | 0 | 0.9941612 | 0.003761734 | 6.57074 | data_monochloramine_jkCs | DO-Copper
15 | 1 | 2B | -470 | 7.750227451 | 10 | 7 | 0 | 4 | 6.57074 | 4.401229e-07 | 6.698223e-05 | -200 | 0 | -200 | 0 | 0.9941612 | 0.003761734 | 6.57074 | data_monochloramine_jkCs | DO-Copper
16 | 1 | 2B | -420 | 7.806954384 | 10 | 7 | 0 | 4 | 6.57074 | 4.401229e-07 | 6.698223e-05 | -200 | 0 | -200 | 0 | 0.9941612 | 0.003761734 | 6.57074 | data_monochloramine_jkCs | DO-Copper
17 | 1 | 2B | -370 | 7.799465179 | 10 | 7 | 0 | 4 | 6.57074 | 4.401229e-07 | 6.698223e-05 | -200 | 0 | -200 | 0 | 0.9941612 | 0.003761734 | 6.57074 | data_monochloramine_jkCs | DO-Copper
18 | 1 | 2B | -320 | 7.692669868 | 10 | 7 | 0 | 4 | 6.57074 | 4.401229e-07 | 6.698223e-05 | -200 | 0 | -200 | 0 | 0.9941612 | 0.003761734 | 6.57074 | data_monochloramine_jkCs | DO-Copper
19 | 1 | 2B | -300 | 7.624538422 | 10 | 7 | 0 | 4 | 6.57074 | 4.401229e-07 | 6.698223e-05 | -200 | 0 | -200 | 0 | 0.9941612 | 0.003761734 | 6.57074 | data_monochloramine_jkCs | DO-Copper
20 | 1 | 2B | -280 | 7.565569878 | 10 | 7 | 0 | 4 | 6.57074 | 4.401229e-07 | 6.698223e-05 | -200 | 0 | -200 | 0 | 0.9941612 | 0.003761734 | 6.57074 | data_monochloramine_jkCs | DO-Copper
21 | 1 | 2B | -260 | 7.510430336 | 10 | 7 | 0 | 4 | 6.57074 | 4.401229e-07 | 6.698223e-05 | -200 | 0 | -200 | 0 | 0.9941612 | 0.003761734 | 6.57074 | data_monochloramine_jkCs | DO-Copper
22 | 1 | 2B | -240 | 7.450974941 | 10 | 7 | 0 | 4 | 6.57074 | 4.401229e-07 | 6.698223e-05 | -200 | 0 | -200 | 0 | 0.9941612 | 0.003761734 | 6.57074 | data_monochloramine_jkCs | DO-Copper
23 | 1 | 2B | -220 | 7.383875847 | 10 | 7 | 0 | 4 | 6.57074 | 4.401229e-07 | 6.698223e-05 | -200 | 0 | -200 | 0 | 0.9941612 | 0.003761734 | 6.57074 | data_monochloramine_jkCs | DO-Copper
24 | 1 | 2B | -200 | 7.305803299 | 10 | 7 | 0 | 4 | 6.57074 | 4.401229e-07 | 6.698223e-05 | -200 | 0 | -200 | 0 | 0.9941612 | 0.003761734 | 6.57074 | data_monochloramine_jkCs | DO-Copper
25 | 1 | 2B | -180 | 7.237436295 | 10 | 7 | 0 | 4 | 6.57074 | 4.401229e-07 | 6.698223e-05 | -200 | 0 | -200 | 0 | 0.9941612 | 0.003761734 | 6.57074 | data_monochloramine_jkCs | DO-Copper
26 | 1 | 2B | -160 | 7.176701069 | 10 | 7 | 0 | 4 | 6.57074 | 4.401229e-07 | 6.698223e-05 | -200 | 0 | -200 | 0 | 0.9941612 | 0.003761734 | 6.57074 | data_monochloramine_jkCs | DO-Copper
27 | 1 | 2B | -140 | 7.099796772 | 10 | 7 | 0 | 4 | 6.57074 | 4.401229e-07 | 6.698223e-05 | -200 | 0 | -200 | 0 | 0.9941612 | 0.003761734 | 6.57074 | data_monochloramine_jkCs | DO-Copper
28 | 1 | 2B | -120 | 7.027324677 | 10 | 7 | 0 | 4 | 6.57074 | 4.401229e-07 | 6.698223e-05 | -200 | 0 | -200 | 0 | 0.9941612 | 0.003761734 | 6.57074 | data_monochloramine_jkCs | DO-Copper
29 | 1 | 2B | -110 | 6.991022587 | 10 | 7 | 0 | 4 | 6.57074 | 4.401229e-07 | 6.698223e-05 | -200 | 0 | -200 | 0 | 0.9941612 | 0.003761734 | 6.57074 | data_monochloramine_jkCs | DO-Copper
30 | 1 | 2B | -100 | 6.954357624 | 10 | 7 | 0 | 4 | 6.57074 | 4.401229e-07 | 6.698223e-05 | -200 | 0 | -200 | 0 | 0.9941612 | 0.003761734 | 6.57074 | data_monochloramine_jkCs | DO-Copper
31 | 1 | 2B | -90 | 6.916010857 | 10 | 7 | 0 | 4 | 6.57074 | 4.401229e-07 | 6.698223e-05 | -200 | 0 | -200 | 0 | 0.9941612 | 0.003761734 | 6.57074 | data_monochloramine_jkCs | DO-Copper
32 | 1 | 2B | -80 | 6.873403549 | 10 | 7 | 0 | 4 | 6.57074 | 4.401229e-07 | 6.698223e-05 | -200 | 0 | -200 | 0 | 0.9941612 | 0.003761734 | 6.57074 | data_monochloramine_jkCs | DO-Copper
33 | 1 | 2B | -70 | 6.850901127 | 10 | 7 | 0 | 4 | 6.57074 | 4.401229e-07 | 6.698223e-05 | -200 | 0 | -200 | 0 | 0.9941612 | 0.003761734 | 6.57074 | data_monochloramine_jkCs | DO-Copper
34 | 1 | 2B | -60 | 6.805461884 | 10 | 7 | 0 | 4 | 6.57074 | 4.401229e-07 | 6.698223e-05 | -200 | 0 | -200 | 0 | 0.9941612 | 0.003761734 | 6.57074 | data_monochloramine_jkCs | DO-Copper
35 | 1 | 2B | -50 | 6.771366119 | 10 | 7 | 0 | 4 | 6.57074 | 4.401229e-07 | 6.698223e-05 | -200 | 0 | -200 | 0 | 0.9941612 | 0.003761734 | 6.57074 | data_monochloramine_jkCs | DO-Copper
36 | 1 | 2B | -40 | 6.740217686 | 10 | 7 | 0 | 4 | 6.57074 | 4.401229e-07 | 6.698223e-05 | -200 | 0 | -200 | 0 | 0.9941612 | 0.003761734 | 6.57074 | data_monochloramine_jkCs | DO-Copper
37 | 1 | 2B | -30 | 6.652246952 | 10 | 7 | 0 | 4 | 6.57074 | 4.401229e-07 | 6.698223e-05 | -200 | 0 | -200 | 0 | 0.9941612 | 0.003761734 | 6.57074 | data_monochloramine_jkCs | DO-Copper
38 | 1 | 2B | -20 | 6.61356926 | 10 | 7 | 0 | 4 | 6.57074 | 4.401229e-07 | 6.698223e-05 | -200 | 0 | -200 | 0 | 0.9941612 | 0.003761734 | 6.57074 | data_monochloramine_jkCs | DO-Copper
39 | 2 | 2B | -1220 | 8.284807205 | 10 | 7 | 0 | 4 | 6.564968 | 3.976486e-07 | 6.05713e-05 | -200 | 0 | -200 | 0 | 0.9979957 | 0.003398706 | 6.564968 | data_monochloramine_jkCs | DO-Copper
40 | 2 | 2B | -1170 | 8.272615433 | 10 | 7 | 0 | 4 | 6.564968 | 3.976486e-07 | 6.05713e-05 | -200 | 0 | -200 | 0 | 0.9979957 | 0.003398706 | 6.564968 | data_monochloramine_jkCs | DO-Copper
41 | 2 | 2B | -1120 | 8.263096809 | 10 | 7 | 0 | 4 | 6.564968 | 3.976486e-07 | 6.05713e-05 | -200 | 0 | -200 | 0 | 0.9979957 | 0.003398706 | 6.564968 | data_monochloramine_jkCs | DO-Copper
42 | 2 | 2B | -1070 | 8.254051208 | 10 | 7 | 0 | 4 | 6.564968 | 3.976486e-07 | 6.05713e-05 | -200 | 0 | -200 | 0 | 0.9979957 | 0.003398706 | 6.564968 | data_monochloramine_jkCs | DO-Copper
43 | 2 | 2B | -1020 | 8.249550819 | 10 | 7 | 0 | 4 | 6.564968 | 3.976486e-07 | 6.05713e-05 | -200 | 0 | -200 | 0 | 0.9979957 | 0.003398706 | 6.564968 | data_monochloramine_jkCs | DO-Copper
44 | 2 | 2B | -970 | 8.238172531 | 10 | 7 | 0 | 4 | 6.564968 | 3.976486e-07 | 6.05713e-05 | -200 | 0 | -200 | 0 | 0.9979957 | 0.003398706 | 6.564968 | data_monochloramine_jkCs | DO-Copper
45 | 2 | 2B | -920 | 8.349534988 | 10 | 7 | 0 | 4 | 6.564968 | 3.976486e-07 | 6.05713e-05 | -200 | 0 | -200 | 0 | 0.9979957 | 0.003398706 | 6.564968 | data_monochloramine_jkCs | DO-Copper
46 | 2 | 2B | -870 | 8.265206337 | 10 | 7 | 0 | 4 | 6.564968 | 3.976486e-07 | 6.05713e-05 | -200 | 0 | -200 | 0 | 0.9979957 | 0.003398706 | 6.564968 | data_monochloramine_jkCs | DO-Copper
47 | 2 | 2B | -820 | 8.247839928 | 10 | 7 | 0 | 4 | 6.564968 | 3.976486e-07 | 6.05713e-05 | -200 | 0 | -200 | 0 | 0.9979957 | 0.003398706 | 6.564968 | data_monochloramine_jkCs | DO-Copper
48 | 2 | 2B | -770 | 8.201224327 | 10 | 7 | 0 | 4 | 6.564968 | 3.976486e-07 | 6.05713e-05 | -200 | 0 | -200 | 0 | 0.9979957 | 0.003398706 | 6.564968 | data_monochloramine_jkCs | DO-Copper
49 | 2 | 2B | -720 | 8.165506363 | 10 | 7 | 0 | 4 | 6.564968 | 3.976486e-07 | 6.05713e-05 | -200 | 0 | -200 | 0 | 0.9979957 | 0.003398706 | 6.564968 | data_monochloramine_jkCs | DO-Copper
50 | 2 | 2B | -670 | 8.128336906 | 10 | 7 | 0 | 4 | 6.564968 | 3.976486e-07 | 6.05713e-05 | -200 | 0 | -200 | 0 | 0.9979957 | 0.003398706 | 6.564968 | data_monochloramine_jkCs | DO-Copper
51 | 2 | 2B | -620 | 8.0822258 | 10 | 7 | 0 | 4 | 6.564968 | 3.976486e-07 | 6.05713e-05 | -200 | 0 | -200 | 0 | 0.9979957 | 0.003398706 | 6.564968 | data_monochloramine_jkCs | DO-Copper
52 | 2 | 2B | -570 | 8.026360512 | 10 | 7 | 0 | 4 | 6.564968 | 3.976486e-07 | 6.05713e-05 | -200 | 0 | -200 | 0 | 0.9979957 | 0.003398706 | 6.564968 | data_monochloramine_jkCs | DO-Copper
53 | 2 | 2B | -520 | 7.963601589 | 10 | 7 | 0 | 4 | 6.564968 | 3.976486e-07 | 6.05713e-05 | -200 | 0 | -200 | 0 | 0.9979957 | 0.003398706 | 6.564968 | data_monochloramine_jkCs | DO-Copper
54 | 2 | 2B | -470 | 7.890623569 | 10 | 7 | 0 | 4 | 6.564968 | 3.976486e-07 | 6.05713e-05 | -200 | 0 | -200 | 0 | 0.9979957 | 0.003398706 | 6.564968 | data_monochloramine_jkCs | DO-Copper
55 | 2 | 2B | -420 | 7.816605091 | 10 | 7 | 0 | 4 | 6.564968 | 3.976486e-07 | 6.05713e-05 | -200 | 0 | -200 | 0 | 0.9979957 | 0.003398706 | 6.564968 | data_monochloramine_jkCs | DO-Copper
56 | 2 | 2B | -370 | 7.714391232 | 10 | 7 | 0 | 4 | 6.564968 | 3.976486e-07 | 6.05713e-05 | -200 | 0 | -200 | 0 | 0.9979957 | 0.003398706 | 6.564968 | data_monochloramine_jkCs | DO-Copper
57 | 2 | 2B | -320 | 7.605933189 | 10 | 7 | 0 | 4 | 6.564968 | 3.976486e-07 | 6.05713e-05 | -200 | 0 | -200 | 0 | 0.9979957 | 0.003398706 | 6.564968 | data_monochloramine_jkCs | DO-Copper
58 | 2 | 2B | -300 | 7.54172039 | 10 | 7 | 0 | 4 | 6.564968 | 3.976486e-07 | 6.05713e-05 | -200 | 0 | -200 | 0 | 0.9979957 | 0.003398706 | 6.564968 | data_monochloramine_jkCs | DO-Copper
59 | 2 | 2B | -280 | 7.493127823 | 10 | 7 | 0 | 4 | 6.564968 | 3.976486e-07 | 6.05713e-05 | -200 | 0 | -200 | 0 | 0.9979957 | 0.003398706 | 6.564968 | data_monochloramine_jkCs | DO-Copper
60 | 2 | 2B | -260 | 7.419863224 | 10 | 7 | 0 | 4 | 6.564968 | 3.976486e-07 | 6.05713e-05 | -200 | 0 | -200 | 0 | 0.9979957 | 0.003398706 | 6.564968 | data_monochloramine_jkCs | DO-Copper
61 | 2 | 2B | -240 | 7.356801033 | 10 | 7 | 0 | 4 | 6.564968 | 3.976486e-07 | 6.05713e-05 | -200 | 0 | -200 | 0 | 0.9979957 | 0.003398706 | 6.564968 | data_monochloramine_jkCs | DO-Copper
62 | 2 | 2B | -220 | 7.292534828 | 10 | 7 | 0 | 4 | 6.564968 | 3.976486e-07 | 6.05713e-05 | -200 | 0 | -200 | 0 | 0.9979957 | 0.003398706 | 6.564968 | data_monochloramine_jkCs | DO-Copper
63 | 2 | 2B | -200 | 7.228463173 | 10 | 7 | 0 | 4 | 6.564968 | 3.976486e-07 | 6.05713e-05 | -200 | 0 | -200 | 0 | 0.9979957 | 0.003398706 | 6.564968 | data_monochloramine_jkCs | DO-Copper
64 | 2 | 2B | -180 | 7.172672749 | 10 | 7 | 0 | 4 | 6.564968 | 3.976486e-07 | 6.05713e-05 | -200 | 0 | -200 | 0 | 0.9979957 | 0.003398706 | 6.564968 | data_monochloramine_jkCs | DO-Copper
65 | 2 | 2B | -160 | 7.112832069 | 10 | 7 | 0 | 4 | 6.564968 | 3.976486e-07 | 6.05713e-05 | -200 | 0 | -200 | 0 | 0.9979957 | 0.003398706 | 6.564968 | data_monochloramine_jkCs | DO-Copper
66 | 2 | 2B | -140 | 7.050409317 | 10 | 7 | 0 | 4 | 6.564968 | 3.976486e-07 | 6.05713e-05 | -200 | 0 | -200 | 0 | 0.9979957 | 0.003398706 | 6.564968 | data_monochloramine_jkCs | DO-Copper
67 | 2 | 2B | -120 | 6.981388092 | 10 | 7 | 0 | 4 | 6.564968 | 3.976486e-07 | 6.05713e-05 | -200 | 0 | -200 | 0 | 0.9979957 | 0.003398706 | 6.564968 | data_monochloramine_jkCs | DO-Copper
68 | 2 | 2B | -110 | 6.936515331 | 10 | 7 | 0 | 4 | 6.564968 | 3.976486e-07 | 6.05713e-05 | -200 | 0 | -200 | 0 | 0.9979957 | 0.003398706 | 6.564968 | data_monochloramine_jkCs | DO-Copper
69 | 2 | 2B | -100 | 6.907001019 | 10 | 7 | 0 | 4 | 6.564968 | 3.976486e-07 | 6.05713e-05 | -200 | 0 | -200 | 0 | 0.9979957 | 0.003398706 | 6.564968 | data_monochloramine_jkCs | DO-Copper
70 | 2 | 2B | -90 | 6.878528118 | 10 | 7 | 0 | 4 | 6.564968 | 3.976486e-07 | 6.05713e-05 | -200 | 0 | -200 | 0 | 0.9979957 | 0.003398706 | 6.564968 | data_monochloramine_jkCs | DO-Copper
71 | 2 | 2B | -80 | 6.840493679 | 10 | 7 | 0 | 4 | 6.564968 | 3.976486e-07 | 6.05713e-05 | -200 | 0 | -200 | 0 | 0.9979957 | 0.003398706 | 6.564968 | data_monochloramine_jkCs | DO-Copper
72 | 2 | 2B | -70 | 6.805649757 | 10 | 7 | 0 | 4 | 6.564968 | 3.976486e-07 | 6.05713e-05 | -200 | 0 | -200 | 0 | 0.9979957 | 0.003398706 | 6.564968 | data_monochloramine_jkCs | DO-Copper
73 | 2 | 2B | -60 | 6.77009058 | 10 | 7 | 0 | 4 | 6.564968 | 3.976486e-07 | 6.05713e-05 | -200 | 0 | -200 | 0 | 0.9979957 | 0.003398706 | 6.564968 | data_monochloramine_jkCs | DO-Copper
74 | 2 | 2B | -50 | 6.738489151 | 10 | 7 | 0 | 4 | 6.564968 | 3.976486e-07 | 6.05713e-05 | -200 | 0 | -200 | 0 | 0.9979957 | 0.003398706 | 6.564968 | data_monochloramine_jkCs | DO-Copper
75 | 2 | 2B | -40 | 6.699154854 | 10 | 7 | 0 | 4 | 6.564968 | 3.976486e-07 | 6.05713e-05 | -200 | 0 | -200 | 0 | 0.9979957 | 0.003398706 | 6.564968 | data_monochloramine_jkCs | DO-Copper
76 | 2 | 2B | -30 | 6.668266296 | 10 | 7 | 0 | 4 | 6.564968 | 3.976486e-07 | 6.05713e-05 | -200 | 0 | -200 | 0 | 0.9979957 | 0.003398706 | 6.564968 | data_monochloramine_jkCs | DO-Copper
77 | 2 | 2B | -20 | 6.612695217 | 10 | 7 | 0 | 4 | 6.564968 | 3.976486e-07 | 6.05713e-05 | -200 | 0 | -200 | 0 | 0.9979957 | 0.003398706 | 6.564968 | data_monochloramine_jkCs | DO-Copper
78 | 3 | 2B | -1220 | 8.299846649 | 10 | 7 | 0 | 4 | 6.745971 | 5.019541e-07 | 7.440799e-05 | -200 | 0 | -200 | 0 | 0.9847952 | 0.004290206 | 6.745971 | data_monochloramine_jkCs | DO-Copper
79 | 3 | 2B | -1170 | 8.271308899 | 10 | 7 | 0 | 4 | 6.745971 | 5.019541e-07 | 7.440799e-05 | -200 | 0 | -200 | 0 | 0.9847952 | 0.004290206 | 6.745971 | data_monochloramine_jkCs | DO-Copper
80 | 3 | 2B | -1120 | 8.274731636 | 10 | 7 | 0 | 4 | 6.745971 | 5.019541e-07 | 7.440799e-05 | -200 | 0 | -200 | 0 | 0.9847952 | 0.004290206 | 6.745971 | data_monochloramine_jkCs | DO-Copper
81 | 3 | 2B | -1070 | 8.303367615 | 10 | 7 | 0 | 4 | 6.745971 | 5.019541e-07 | 7.440799e-05 | -200 | 0 | -200 | 0 | 0.9847952 | 0.004290206 | 6.745971 | data_monochloramine_jkCs | DO-Copper
82 | 3 | 2B | -1020 | 8.306694984 | 10 | 7 | 0 | 4 | 6.745971 | 5.019541e-07 | 7.440799e-05 | -200 | 0 | -200 | 0 | 0.9847952 | 0.004290206 | 6.745971 | data_monochloramine_jkCs | DO-Copper
83 | 3 | 2B | -970 | 8.320752144 | 10 | 7 | 0 | 4 | 6.745971 | 5.019541e-07 | 7.440799e-05 | -200 | 0 | -200 | 0 | 0.9847952 | 0.004290206 | 6.745971 | data_monochloramine_jkCs | DO-Copper
84 | 3 | 2B | -920 | 8.304368019 | 10 | 7 | 0 | 4 | 6.745971 | 5.019541e-07 | 7.440799e-05 | -200 | 0 | -200 | 0 | 0.9847952 | 0.004290206 | 6.745971 | data_monochloramine_jkCs | DO-Copper
85 | 3 | 2B | -870 | 8.310225487 | 10 | 7 | 0 | 4 | 6.745971 | 5.019541e-07 | 7.440799e-05 | -200 | 0 | -200 | 0 | 0.9847952 | 0.004290206 | 6.745971 | data_monochloramine_jkCs | DO-Copper
86 | 3 | 2B | -820 | 8.314809799 | 10 | 7 | 0 | 4 | 6.745971 | 5.019541e-07 | 7.440799e-05 | -200 | 0 | -200 | 0 | 0.9847952 | 0.004290206 | 6.745971 | data_monochloramine_jkCs | DO-Copper
87 | 3 | 2B | -770 | 8.314633369 | 10 | 7 | 0 | 4 | 6.745971 | 5.019541e-07 | 7.440799e-05 | -200 | 0 | -200 | 0 | 0.9847952 | 0.004290206 | 6.745971 | data_monochloramine_jkCs | DO-Copper
88 | 3 | 2B | -720 | 8.303236008 | 10 | 7 | 0 | 4 | 6.745971 | 5.019541e-07 | 7.440799e-05 | -200 | 0 | -200 | 0 | 0.9847952 | 0.004290206 | 6.745971 | data_monochloramine_jkCs | DO-Copper
89 | 3 | 2B | -670 | 8.30721283 | 10 | 7 | 0 | 4 | 6.745971 | 5.019541e-07 | 7.440799e-05 | -200 | 0 | -200 | 0 | 0.9847952 | 0.004290206 | 6.745971 | data_monochloramine_jkCs | DO-Copper
90 | 3 | 2B | -620 | 8.29826355 | 10 | 7 | 0 | 4 | 6.745971 | 5.019541e-07 | 7.440799e-05 | -200 | 0 | -200 | 0 | 0.9847952 | 0.004290206 | 6.745971 | data_monochloramine_jkCs | DO-Copper
91 | 3 | 2B | -570 | 8.282203674 | 10 | 7 | 0 | 4 | 6.745971 | 5.019541e-07 | 7.440799e-05 | -200 | 0 | -200 | 0 | 0.9847952 | 0.004290206 | 6.745971 | data_monochloramine_jkCs | DO-Copper
92 | 3 | 2B | -520 | 8.259034157 | 10 | 7 | 0 | 4 | 6.745971 | 5.019541e-07 | 7.440799e-05 | -200 | 0 | -200 | 0 | 0.9847952 | 0.004290206 | 6.745971 | data_monochloramine_jkCs | DO-Copper
93 | 3 | 2B | -470 | 8.216858864 | 10 | 7 | 0 | 4 | 6.745971 | 5.019541e-07 | 7.440799e-05 | -200 | 0 | -200 | 0 | 0.9847952 | 0.004290206 | 6.745971 | data_monochloramine_jkCs | DO-Copper
94 | 3 | 2B | -420 | 8.080971718 | 10 | 7 | 0 | 4 | 6.745971 | 5.019541e-07 | 7.440799e-05 | -200 | 0 | -200 | 0 | 0.9847952 | 0.004290206 | 6.745971 | data_monochloramine_jkCs | DO-Copper
95 | 3 | 2B | -370 | 7.996507645 | 10 | 7 | 0 | 4 | 6.745971 | 5.019541e-07 | 7.440799e-05 | -200 | 0 | -200 | 0 | 0.9847952 | 0.004290206 | 6.745971 | data_monochloramine_jkCs | DO-Copper
96 | 3 | 2B | -320 | 7.905774593 | 10 | 7 | 0 | 4 | 6.745971 | 5.019541e-07 | 7.440799e-05 | -200 | 0 | -200 | 0 | 0.9847952 | 0.004290206 | 6.745971 | data_monochloramine_jkCs | DO-Copper
97 | 3 | 2B | -300 | 7.842305183 | 10 | 7 | 0 | 4 | 6.745971 | 5.019541e-07 | 7.440799e-05 | -200 | 0 | -200 | 0 | 0.9847952 | 0.004290206 | 6.745971 | data_monochloramine_jkCs | DO-Copper
98 | 3 | 2B | -280 | 7.781980038 | 10 | 7 | 0 | 4 | 6.745971 | 5.019541e-07 | 7.440799e-05 | -200 | 0 | -200 | 0 | 0.9847952 | 0.004290206 | 6.745971 | data_monochloramine_jkCs | DO-Copper
99 | 3 | 2B | -260 | 7.727425098 | 10 | 7 | 0 | 4 | 6.745971 | 5.019541e-07 | 7.440799e-05 | -200 | 0 | -200 | 0 | 0.9847952 | 0.004290206 | 6.745971 | data_monochloramine_jkCs | DO-Copper
100 | 3 | 2B | -240 | 7.673744202 | 10 | 7 | 0 | 4 | 6.745971 | 5.019541e-07 | 7.440799e-05 | -200 | 0 | -200 | 0 | 0.9847952 | 0.004290206 | 6.745971 | data_monochloramine_jkCs | DO-Copper
101 | 3 | 2B | -220 | 7.623282433 | 10 | 7 | 0 | 4 | 6.745971 | 5.019541e-07 | 7.440799e-05 | -200 | 0 | -200 | 0 | 0.9847952 | 0.004290206 | 6.745971 | data_monochloramine_jkCs | DO-Copper
102 | 3 | 2B | -200 | 7.558096886 | 10 | 7 | 0 | 4 | 6.745971 | 5.019541e-07 | 7.440799e-05 | -200 | 0 | -200 | 0 | 0.9847952 | 0.004290206 | 6.745971 | data_monochloramine_jkCs | DO-Copper
103 | 3 | 2B | -180 | 7.495828629 | 10 | 7 | 0 | 4 | 6.745971 | 5.019541e-07 | 7.440799e-05 | -200 | 0 | -200 | 0 | 0.9847952 | 0.004290206 | 6.745971 | data_monochloramine_jkCs | DO-Copper
104 | 3 | 2B | -160 | 7.431425571 | 10 | 7 | 0 | 4 | 6.745971 | 5.019541e-07 | 7.440799e-05 | -200 | 0 | -200 | 0 | 0.9847952 | 0.004290206 | 6.745971 | data_monochloramine_jkCs | DO-Copper
105 | 3 | 2B | -140 | 7.363129139 | 10 | 7 | 0 | 4 | 6.745971 | 5.019541e-07 | 7.440799e-05 | -200 | 0 | -200 | 0 | 0.9847952 | 0.004290206 | 6.745971 | data_monochloramine_jkCs | DO-Copper
106 | 3 | 2B | -120 | 7.303393364 | 10 | 7 | 0 | 4 | 6.745971 | 5.019541e-07 | 7.440799e-05 | -200 | 0 | -200 | 0 | 0.9847952 | 0.004290206 | 6.745971 | data_monochloramine_jkCs | DO-Copper
107 | 3 | 2B | -110 | 7.261711121 | 10 | 7 | 0 | 4 | 6.745971 | 5.019541e-07 | 7.440799e-05 | -200 | 0 | -200 | 0 | 0.9847952 | 0.004290206 | 6.745971 | data_monochloramine_jkCs | DO-Copper
108 | 3 | 2B | -100 | 7.227245331 | 10 | 7 | 0 | 4 | 6.745971 | 5.019541e-07 | 7.440799e-05 | -200 | 0 | -200 | 0 | 0.9847952 | 0.004290206 | 6.745971 | data_monochloramine_jkCs | DO-Copper
109 | 3 | 2B | -90 | 7.148225784 | 10 | 7 | 0 | 4 | 6.745971 | 5.019541e-07 | 7.440799e-05 | -200 | 0 | -200 | 0 | 0.9847952 | 0.004290206 | 6.745971 | data_monochloramine_jkCs | DO-Copper
110 | 3 | 2B | -80 | 7.089423656 | 10 | 7 | 0 | 4 | 6.745971 | 5.019541e-07 | 7.440799e-05 | -200 | 0 | -200 | 0 | 0.9847952 | 0.004290206 | 6.745971 | data_monochloramine_jkCs | DO-Copper
111 | 3 | 2B | -70 | 7.014130592 | 10 | 7 | 0 | 4 | 6.745971 | 5.019541e-07 | 7.440799e-05 | -200 | 0 | -200 | 0 | 0.9847952 | 0.004290206 | 6.745971 | data_monochloramine_jkCs | DO-Copper
112 | 3 | 2B | -60 | 6.977086067 | 10 | 7 | 0 | 4 | 6.745971 | 5.019541e-07 | 7.440799e-05 | -200 | 0 | -200 | 0 | 0.9847952 | 0.004290206 | 6.745971 | data_monochloramine_jkCs | DO-Copper
113 | 3 | 2B | -50 | 6.938184261 | 10 | 7 | 0 | 4 | 6.745971 | 5.019541e-07 | 7.440799e-05 | -200 | 0 | -200 | 0 | 0.9847952 | 0.004290206 | 6.745971 | data_monochloramine_jkCs | DO-Copper
114 | 3 | 2B | -40 | 6.908483505 | 10 | 7 | 0 | 4 | 6.745971 | 5.019541e-07 | 7.440799e-05 | -200 | 0 | -200 | 0 | 0.9847952 | 0.004290206 | 6.745971 | data_monochloramine_jkCs | DO-Copper
115 | 3 | 2B | -30 | 6.872841358 | 10 | 7 | 0 | 4 | 6.745971 | 5.019541e-07 | 7.440799e-05 | -200 | 0 | -200 | 0 | 0.9847952 | 0.004290206 | 6.745971 | data_monochloramine_jkCs | DO-Copper
116 | 3 | 2B | -20 | 6.821153164 | 10 | 7 | 0 | 4 | 6.745971 | 5.019541e-07 | 7.440799e-05 | -200 | 0 | -200 | 0 | 0.9847952 | 0.004290206 | 6.745971 | data_monochloramine_jkCs | DO-Copper
117 | 4 | 2B | -1220 | 8.368912697 | 10 | 7 | 0 | 4 | 6.666029 | 5.253521e-07 | 7.881035e-05 | -280 | -80 | -280 | -80 | 0.9656327 | 0.004490189 | 6.666029 | data_monochloramine_jkCs | DO-Copper
118 | 4 | 2B | -1170 | 8.360362053 | 10 | 7 | 0 | 4 | 6.666029 | 5.253521e-07 | 7.881035e-05 | -280 | -80 | -280 | -80 | 0.9656327 | 0.004490189 | 6.666029 | data_monochloramine_jkCs | DO-Copper
119 | 4 | 2B | -1120 | 8.350932121 | 10 | 7 | 0 | 4 | 6.666029 | 5.253521e-07 | 7.881035e-05 | -280 | -80 | -280 | -80 | 0.9656327 | 0.004490189 | 6.666029 | data_monochloramine_jkCs | DO-Copper
120 | 4 | 2B | -1070 | 8.363478661 | 10 | 7 | 0 | 4 | 6.666029 | 5.253521e-07 | 7.881035e-05 | -280 | -80 | -280 | -80 | 0.9656327 | 0.004490189 | 6.666029 | data_monochloramine_jkCs | DO-Copper
121 | 4 | 2B | -1020 | 8.356762886 | 10 | 7 | 0 | 4 | 6.666029 | 5.253521e-07 | 7.881035e-05 | -280 | -80 | -280 | -80 | 0.9656327 | 0.004490189 | 6.666029 | data_monochloramine_jkCs | DO-Copper
122 | 4 | 2B | -970 | 8.397812843 | 10 | 7 | 0 | 4 | 6.666029 | 5.253521e-07 | 7.881035e-05 | -280 | -80 | -280 | -80 | 0.9656327 | 0.004490189 | 6.666029 | data_monochloramine_jkCs | DO-Copper
123 | 4 | 2B | -920 | 8.354602814 | 10 | 7 | 0 | 4 | 6.666029 | 5.253521e-07 | 7.881035e-05 | -280 | -80 | -280 | -80 | 0.9656327 | 0.004490189 | 6.666029 | data_monochloramine_jkCs | DO-Copper
124 | 4 | 2B | -870 | 8.36192131 | 10 | 7 | 0 | 4 | 6.666029 | 5.253521e-07 | 7.881035e-05 | -280 | -80 | -280 | -80 | 0.9656327 | 0.004490189 | 6.666029 | data_monochloramine_jkCs | DO-Copper
125 | 4 | 2B | -820 | 8.360224724 | 10 | 7 | 0 | 4 | 6.666029 | 5.253521e-07 | 7.881035e-05 | -280 | -80 | -280 | -80 | 0.9656327 | 0.004490189 | 6.666029 | data_monochloramine_jkCs | DO-Copper
126 | 4 | 2B | -770 | 8.356948853 | 10 | 7 | 0 | 4 | 6.666029 | 5.253521e-07 | 7.881035e-05 | -280 | -80 | -280 | -80 | 0.9656327 | 0.004490189 | 6.666029 | data_monochloramine_jkCs | DO-Copper
127 | 4 | 2B | -720 | 8.355183601 | 10 | 7 | 0 | 4 | 6.666029 | 5.253521e-07 | 7.881035e-05 | -280 | -80 | -280 | -80 | 0.9656327 | 0.004490189 | 6.666029 | data_monochloramine_jkCs | DO-Copper
128 | 4 | 2B | -670 | 8.349129677 | 10 | 7 | 0 | 4 | 6.666029 | 5.253521e-07 | 7.881035e-05 | -280 | -80 | -280 | -80 | 0.9656327 | 0.004490189 | 6.666029 | data_monochloramine_jkCs | DO-Copper
129 | 4 | 2B | -620 | 8.333985329 | 10 | 7 | 0 | 4 | 6.666029 | 5.253521e-07 | 7.881035e-05 | -280 | -80 | -280 | -80 | 0.9656327 | 0.004490189 | 6.666029 | data_monochloramine_jkCs | DO-Copper
130 | 4 | 2B | -570 | 8.309124947 | 10 | 7 | 0 | 4 | 6.666029 | 5.253521e-07 | 7.881035e-05 | -280 | -80 | -280 | -80 | 0.9656327 | 0.004490189 | 6.666029 | data_monochloramine_jkCs | DO-Copper
131 | 4 | 2B | -520 | 8.275800705 | 10 | 7 | 0 | 4 | 6.666029 | 5.253521e-07 | 7.881035e-05 | -280 | -80 | -280 | -80 | 0.9656327 | 0.004490189 | 6.666029 | data_monochloramine_jkCs | DO-Copper
132 | 4 | 2B | -470 | 8.228588104 | 10 | 7 | 0 | 4 | 6.666029 | 5.253521e-07 | 7.881035e-05 | -280 | -80 | -280 | -80 | 0.9656327 | 0.004490189 | 6.666029 | data_monochloramine_jkCs | DO-Copper
133 | 4 | 2B | -420 | 8.176826477 | 10 | 7 | 0 | 4 | 6.666029 | 5.253521e-07 | 7.881035e-05 | -280 | -80 | -280 | -80 | 0.9656327 | 0.004490189 | 6.666029 | data_monochloramine_jkCs | DO-Copper
134 | 4 | 2B | -370 | 8.101364136 | 10 | 7 | 0 | 4 | 6.666029 | 5.253521e-07 | 7.881035e-05 | -280 | -80 | -280 | -80 | 0.9656327 | 0.004490189 | 6.666029 | data_monochloramine_jkCs | DO-Copper
135 | 4 | 2B | -320 | 7.996361732 | 10 | 7 | 0 | 4 | 6.666029 | 5.253521e-07 | 7.881035e-05 | -280 | -80 | -280 | -80 | 0.9656327 | 0.004490189 | 6.666029 | data_monochloramine_jkCs | DO-Copper
136 | 4 | 2B | -300 | 7.950593948 | 10 | 7 | 0 | 4 | 6.666029 | 5.253521e-07 | 7.881035e-05 | -280 | -80 | -280 | -80 | 0.9656327 | 0.004490189 | 6.666029 | data_monochloramine_jkCs | DO-Copper
137 | 4 | 2B | -280 | 7.924594402 | 10 | 7 | 0 | 4 | 6.666029 | 5.253521e-07 | 7.881035e-05 | -280 | -80 | -280 | -80 | 0.9656327 | 0.004490189 | 6.666029 | data_monochloramine_jkCs | DO-Copper
138 | 4 | 2B | -260 | 7.843414307 | 10 | 7 | 0 | 4 | 6.666029 | 5.253521e-07 | 7.881035e-05 | -280 | -80 | -280 | -80 | 0.9656327 | 0.004490189 | 6.666029 | data_monochloramine_jkCs | DO-Copper
139 | 4 | 2B | -240 | 7.784551144 | 10 | 7 | 0 | 4 | 6.666029 | 5.253521e-07 | 7.881035e-05 | -280 | -80 | -280 | -80 | 0.9656327 | 0.004490189 | 6.666029 | data_monochloramine_jkCs | DO-Copper
140 | 4 | 2B | -220 | 7.742716789 | 10 | 7 | 0 | 4 | 6.666029 | 5.253521e-07 | 7.881035e-05 | -280 | -80 | -280 | -80 | 0.9656327 | 0.004490189 | 6.666029 | data_monochloramine_jkCs | DO-Copper
141 | 4 | 2B | -200 | 7.43851757 | 10 | 7 | 0 | 4 | 6.666029 | 5.253521e-07 | 7.881035e-05 | -280 | -80 | -280 | -80 | 0.9656327 | 0.004490189 | 6.666029 | data_monochloramine_jkCs | DO-Copper
142 | 4 | 2B | -180 | 7.371943951 | 10 | 7 | 0 | 4 | 6.666029 | 5.253521e-07 | 7.881035e-05 | -280 | -80 | -280 | -80 | 0.9656327 | 0.004490189 | 6.666029 | data_monochloramine_jkCs | DO-Copper
143 | 4 | 2B | -160 | 7.43804121 | 10 | 7 | 0 | 4 | 6.666029 | 5.253521e-07 | 7.881035e-05 | -280 | -80 | -280 | -80 | 0.9656327 | 0.004490189 | 6.666029 | data_monochloramine_jkCs | DO-Copper
144 | 4 | 2B | -140 | 7.28193903 | 10 | 7 | 0 | 4 | 6.666029 | 5.253521e-07 | 7.881035e-05 | -280 | -80 | -280 | -80 | 0.9656327 | 0.004490189 | 6.666029 | data_monochloramine_jkCs | DO-Copper
145 | 4 | 2B | -120 | 7.205628395 | 10 | 7 | 0 | 4 | 6.666029 | 5.253521e-07 | 7.881035e-05 | -280 | -80 | -280 | -80 | 0.9656327 | 0.004490189 | 6.666029 | data_monochloramine_jkCs | DO-Copper
146 | 4 | 2B | -110 | 7.175518513 | 10 | 7 | 0 | 4 | 6.666029 | 5.253521e-07 | 7.881035e-05 | -280 | -80 | -280 | -80 | 0.9656327 | 0.004490189 | 6.666029 | data_monochloramine_jkCs | DO-Copper
147 | 4 | 2B | -100 | 7.123627186 | 10 | 7 | 0 | 4 | 6.666029 | 5.253521e-07 | 7.881035e-05 | -280 | -80 | -280 | -80 | 0.9656327 | 0.004490189 | 6.666029 | data_monochloramine_jkCs | DO-Copper
148 | 4 | 2B | -90 | 7.077570438 | 10 | 7 | 0 | 4 | 6.666029 | 5.253521e-07 | 7.881035e-05 | -280 | -80 | -280 | -80 | 0.9656327 | 0.004490189 | 6.666029 | data_monochloramine_jkCs | DO-Copper
149 | 4 | 2B | -80 | 7.038920403 | 10 | 7 | 0 | 4 | 6.666029 | 5.253521e-07 | 7.881035e-05 | -280 | -80 | -280 | -80 | 0.9656327 | 0.004490189 | 6.666029 | data_monochloramine_jkCs | DO-Copper
150 | 4 | 2B | -70 | 7.001358032 | 10 | 7 | 0 | 4 | 6.666029 | 5.253521e-07 | 7.881035e-05 | -280 | -80 | -280 | -80 | 0.9656327 | 0.004490189 | 6.666029 | data_monochloramine_jkCs | DO-Copper
151 | 4 | 2B | -60 | 6.95892334 | 10 | 7 | 0 | 4 | 6.666029 | 5.253521e-07 | 7.881035e-05 | -280 | -80 | -280 | -80 | 0.9656327 | 0.004490189 | 6.666029 | data_monochloramine_jkCs | DO-Copper
152 | 4 | 2B | -50 | 6.921097279 | 10 | 7 | 0 | 4 | 6.666029 | 5.253521e-07 | 7.881035e-05 | -280 | -80 | -280 | -80 | 0.9656327 | 0.004490189 | 6.666029 | data_monochloramine_jkCs | DO-Copper
153 | 4 | 2B | -40 | 6.885128498 | 10 | 7 | 0 | 4 | 6.666029 | 5.253521e-07 | 7.881035e-05 | -280 | -80 | -280 | -80 | 0.9656327 | 0.004490189 | 6.666029 | data_monochloramine_jkCs | DO-Copper
154 | 4 | 2B | -30 | 6.847111702 | 10 | 7 | 0 | 4 | 6.666029 | 5.253521e-07 | 7.881035e-05 | -280 | -80 | -280 | -80 | 0.9656327 | 0.004490189 | 6.666029 | data_monochloramine_jkCs | DO-Copper
155 | 4 | 2B | -20 | 6.813922882 | 10 | 7 | 0 | 4 | 6.666029 | 5.253521e-07 | 7.881035e-05 | -280 | -80 | -280 | -80 | 0.9656327 | 0.004490189 | 6.666029 | data_monochloramine_jkCs | DO-Copper
156 | 5 | 4B | -1210 | 8.305177689 | 10 | 7 | 3 | 4 | 7.230778 | 4.512805e-07 | 6.241105e-05 | -210 | -10 | -210 | -10 | 0.991843 | 0.003857098 | 7.230778 | data_monochloramine_jkCs | DO-Copper
157 | 5 | 4B | -1160 | 8.296981812 | 10 | 7 | 3 | 4 | 7.230778 | 4.512805e-07 | 6.241105e-05 | -210 | -10 | -210 | -10 | 0.991843 | 0.003857098 | 7.230778 | data_monochloramine_jkCs | DO-Copper
158 | 5 | 4B | -1110 | 8.302159309 | 10 | 7 | 3 | 4 | 7.230778 | 4.512805e-07 | 6.241105e-05 | -210 | -10 | -210 | -10 | 0.991843 | 0.003857098 | 7.230778 | data_monochloramine_jkCs | DO-Copper
159 | 5 | 4B | -1060 | 8.288918495 | 10 | 7 | 3 | 4 | 7.230778 | 4.512805e-07 | 6.241105e-05 | -210 | -10 | -210 | -10 | 0.991843 | 0.003857098 | 7.230778 | data_monochloramine_jkCs | DO-Copper
160 | 5 | 4B | -1010 | 8.279632568 | 10 | 7 | 3 | 4 | 7.230778 | 4.512805e-07 | 6.241105e-05 | -210 | -10 | -210 | -10 | 0.991843 | 0.003857098 | 7.230778 | data_monochloramine_jkCs | DO-Copper
161 | 5 | 4B | -960 | 8.27534771 | 10 | 7 | 3 | 4 | 7.230778 | 4.512805e-07 | 6.241105e-05 | -210 | -10 | -210 | -10 | 0.991843 | 0.003857098 | 7.230778 | data_monochloramine_jkCs | DO-Copper
162 | 5 | 4B | -910 | 8.267863274 | 10 | 7 | 3 | 4 | 7.230778 | 4.512805e-07 | 6.241105e-05 | -210 | -10 | -210 | -10 | 0.991843 | 0.003857098 | 7.230778 | data_monochloramine_jkCs | DO-Copper
163 | 5 | 4B | -860 | 8.277813911 | 10 | 7 | 3 | 4 | 7.230778 | 4.512805e-07 | 6.241105e-05 | -210 | -10 | -210 | -10 | 0.991843 | 0.003857098 | 7.230778 | data_monochloramine_jkCs | DO-Copper
164 | 5 | 4B | -810 | 8.292849541 | 10 | 7 | 3 | 4 | 7.230778 | 4.512805e-07 | 6.241105e-05 | -210 | -10 | -210 | -10 | 0.991843 | 0.003857098 | 7.230778 | data_monochloramine_jkCs | DO-Copper
165 | 5 | 4B | -760 | 8.273519516 | 10 | 7 | 3 | 4 | 7.230778 | 4.512805e-07 | 6.241105e-05 | -210 | -10 | -210 | -10 | 0.991843 | 0.003857098 | 7.230778 | data_monochloramine_jkCs | DO-Copper
166 | 5 | 4B | -710 | 8.284284592 | 10 | 7 | 3 | 4 | 7.230778 | 4.512805e-07 | 6.241105e-05 | -210 | -10 | -210 | -10 | 0.991843 | 0.003857098 | 7.230778 | data_monochloramine_jkCs | DO-Copper
167 | 5 | 4B | -660 | 8.272314072 | 10 | 7 | 3 | 4 | 7.230778 | 4.512805e-07 | 6.241105e-05 | -210 | -10 | -210 | -10 | 0.991843 | 0.003857098 | 7.230778 | data_monochloramine_jkCs | DO-Copper
168 | 5 | 4B | -610 | 8.268811226 | 10 | 7 | 3 | 4 | 7.230778 | 4.512805e-07 | 6.241105e-05 | -210 | -10 | -210 | -10 | 0.991843 | 0.003857098 | 7.230778 | data_monochloramine_jkCs | DO-Copper
169 | 5 | 4B | -560 | 8.257865906 | 10 | 7 | 3 | 4 | 7.230778 | 4.512805e-07 | 6.241105e-05 | -210 | -10 | -210 | -10 | 0.991843 | 0.003857098 | 7.230778 | data_monochloramine_jkCs | DO-Copper
170 | 5 | 4B | -510 | 8.264895439 | 10 | 7 | 3 | 4 | 7.230778 | 4.512805e-07 | 6.241105e-05 | -210 | -10 | -210 | -10 | 0.991843 | 0.003857098 | 7.230778 | data_monochloramine_jkCs | DO-Copper
171 | 5 | 4B | -460 | 8.247879982 | 10 | 7 | 3 | 4 | 7.230778 | 4.512805e-07 | 6.241105e-05 | -210 | -10 | -210 | -10 | 0.991843 | 0.003857098 | 7.230778 | data_monochloramine_jkCs | DO-Copper
172 | 5 | 4B | -410 | 8.24105072 | 10 | 7 | 3 | 4 | 7.230778 | 4.512805e-07 | 6.241105e-05 | -210 | -10 | -210 | -10 | 0.991843 | 0.003857098 | 7.230778 | data_monochloramine_jkCs | DO-Copper
173 | 5 | 4B | -360 | 8.194646835 | 10 | 7 | 3 | 4 | 7.230778 | 4.512805e-07 | 6.241105e-05 | -210 | -10 | -210 | -10 | 0.991843 | 0.003857098 | 7.230778 | data_monochloramine_jkCs | DO-Copper
174 | 5 | 4B | -310 | 8.142179489 | 10 | 7 | 3 | 4 | 7.230778 | 4.512805e-07 | 6.241105e-05 | -210 | -10 | -210 | -10 | 0.991843 | 0.003857098 | 7.230778 | data_monochloramine_jkCs | DO-Copper
175 | 5 | 4B | -290 | 8.108829498 | 10 | 7 | 3 | 4 | 7.230778 | 4.512805e-07 | 6.241105e-05 | -210 | -10 | -210 | -10 | 0.991843 | 0.003857098 | 7.230778 | data_monochloramine_jkCs | DO-Copper
176 | 5 | 4B | -270 | 8.084785461 | 10 | 7 | 3 | 4 | 7.230778 | 4.512805e-07 | 6.241105e-05 | -210 | -10 | -210 | -10 | 0.991843 | 0.003857098 | 7.230778 | data_monochloramine_jkCs | DO-Copper
177 | 5 | 4B | -250 | 8.07199955 | 10 | 7 | 3 | 4 | 7.230778 | 4.512805e-07 | 6.241105e-05 | -210 | -10 | -210 | -10 | 0.991843 | 0.003857098 | 7.230778 | data_monochloramine_jkCs | DO-Copper
178 | 5 | 4B | -230 | 8.03822422 | 10 | 7 | 3 | 4 | 7.230778 | 4.512805e-07 | 6.241105e-05 | -210 | -10 | -210 | -10 | 0.991843 | 0.003857098 | 7.230778 | data_monochloramine_jkCs | DO-Copper
179 | 5 | 4B | -210 | 8.01006031 | 10 | 7 | 3 | 4 | 7.230778 | 4.512805e-07 | 6.241105e-05 | -210 | -10 | -210 | -10 | 0.991843 | 0.003857098 | 7.230778 | data_monochloramine_jkCs | DO-Copper
180 | 5 | 4B | -190 | 7.943903923 | 10 | 7 | 3 | 4 | 7.230778 | 4.512805e-07 | 6.241105e-05 | -210 | -10 | -210 | -10 | 0.991843 | 0.003857098 | 7.230778 | data_monochloramine_jkCs | DO-Copper
181 | 5 | 4B | -170 | 7.880784035 | 10 | 7 | 3 | 4 | 7.230778 | 4.512805e-07 | 6.241105e-05 | -210 | -10 | -210 | -10 | 0.991843 | 0.003857098 | 7.230778 | data_monochloramine_jkCs | DO-Copper
182 | 5 | 4B | -150 | 7.810094833 | 10 | 7 | 3 | 4 | 7.230778 | 4.512805e-07 | 6.241105e-05 | -210 | -10 | -210 | -10 | 0.991843 | 0.003857098 | 7.230778 | data_monochloramine_jkCs | DO-Copper
183 | 5 | 4B | -130 | 7.742025852 | 10 | 7 | 3 | 4 | 7.230778 | 4.512805e-07 | 6.241105e-05 | -210 | -10 | -210 | -10 | 0.991843 | 0.003857098 | 7.230778 | data_monochloramine_jkCs | DO-Copper
184 | 5 | 4B | -110 | 7.675983429 | 10 | 7 | 3 | 4 | 7.230778 | 4.512805e-07 | 6.241105e-05 | -210 | -10 | -210 | -10 | 0.991843 | 0.003857098 | 7.230778 | data_monochloramine_jkCs | DO-Copper
185 | 5 | 4B | -100 | 7.640373707 | 10 | 7 | 3 | 4 | 7.230778 | 4.512805e-07 | 6.241105e-05 | -210 | -10 | -210 | -10 | 0.991843 | 0.003857098 | 7.230778 | data_monochloramine_jkCs | DO-Copper
186 | 5 | 4B | -90 | 7.610208035 | 10 | 7 | 3 | 4 | 7.230778 | 4.512805e-07 | 6.241105e-05 | -210 | -10 | -210 | -10 | 0.991843 | 0.003857098 | 7.230778 | data_monochloramine_jkCs | DO-Copper
187 | 5 | 4B | -80 | 7.566064358 | 10 | 7 | 3 | 4 | 7.230778 | 4.512805e-07 | 6.241105e-05 | -210 | -10 | -210 | -10 | 0.991843 | 0.003857098 | 7.230778 | data_monochloramine_jkCs | DO-Copper
188 | 5 | 4B | -70 | 7.525407791 | 10 | 7 | 3 | 4 | 7.230778 | 4.512805e-07 | 6.241105e-05 | -210 | -10 | -210 | -10 | 0.991843 | 0.003857098 | 7.230778 | data_monochloramine_jkCs | DO-Copper
189 | 5 | 4B | -60 | 7.468780994 | 10 | 7 | 3 | 4 | 7.230778 | 4.512805e-07 | 6.241105e-05 | -210 | -10 | -210 | -10 | 0.991843 | 0.003857098 | 7.230778 | data_monochloramine_jkCs | DO-Copper
190 | 5 | 4B | -50 | 7.414981365 | 10 | 7 | 3 | 4 | 7.230778 | 4.512805e-07 | 6.241105e-05 | -210 | -10 | -210 | -10 | 0.991843 | 0.003857098 | 7.230778 | data_monochloramine_jkCs | DO-Copper
191 | 5 | 4B | -40 | 7.380235672 | 10 | 7 | 3 | 4 | 7.230778 | 4.512805e-07 | 6.241105e-05 | -210 | -10 | -210 | -10 | 0.991843 | 0.003857098 | 7.230778 | data_monochloramine_jkCs | DO-Copper
192 | 5 | 4B | -30 | 7.324085236 | 10 | 7 | 3 | 4 | 7.230778 | 4.512805e-07 | 6.241105e-05 | -210 | -10 | -210 | -10 | 0.991843 | 0.003857098 | 7.230778 | data_monochloramine_jkCs | DO-Copper
193 | 5 | 4B | -20 | 7.283546448 | 10 | 7 | 3 | 4 | 7.230778 | 4.512805e-07 | 6.241105e-05 | -210 | -10 | -210 | -10 | 0.991843 | 0.003857098 | 7.230778 | data_monochloramine_jkCs | DO-Copper
194 | 5 | 4B | -10 | 7.240134716 | 10 | 7 | 3 | 4 | 7.230778 | 4.512805e-07 | 6.241105e-05 | -210 | -10 | -210 | -10 | 0.991843 | 0.003857098 | 7.230778 | data_monochloramine_jkCs | DO-Copper
195 | 6 | 4B | -1210 | 8.276688576 | 10 | 7 | 3 | 4 | 7.139568 | 3.495868e-07 | 4.89647e-05 | -210 | -10 | -210 | -10 | 0.9933555 | 0.002987922 | 7.139568 | data_monochloramine_jkCs | DO-Copper
196 | 6 | 4B | -1160 | 8.278171539 | 10 | 7 | 3 | 4 | 7.139568 | 3.495868e-07 | 4.89647e-05 | -210 | -10 | -210 | -10 | 0.9933555 | 0.002987922 | 7.139568 | data_monochloramine_jkCs | DO-Copper
197 | 6 | 4B | -1110 | 8.278162956 | 10 | 7 | 3 | 4 | 7.139568 | 3.495868e-07 | 4.89647e-05 | -210 | -10 | -210 | -10 | 0.9933555 | 0.002987922 | 7.139568 | data_monochloramine_jkCs | DO-Copper
198 | 6 | 4B | -1060 | 8.270821571 | 10 | 7 | 3 | 4 | 7.139568 | 3.495868e-07 | 4.89647e-05 | -210 | -10 | -210 | -10 | 0.9933555 | 0.002987922 | 7.139568 | data_monochloramine_jkCs | DO-Copper
199 | 6 | 4B | -1010 | 8.26923275 | 10 | 7 | 3 | 4 | 7.139568 | 3.495868e-07 | 4.89647e-05 | -210 | -10 | -210 | -10 | 0.9933555 | 0.002987922 | 7.139568 | data_monochloramine_jkCs | DO-Copper
200 | 6 | 4B | -960 | 8.264418602 | 10 | 7 | 3 | 4 | 7.139568 | 3.495868e-07 | 4.89647e-05 | -210 | -10 | -210 | -10 | 0.9933555 | 0.002987922 | 7.139568 | data_monochloramine_jkCs | DO-Copper
201 | 6 | 4B | -910 | 8.264175415 | 10 | 7 | 3 | 4 | 7.139568 | 3.495868e-07 | 4.89647e-05 | -210 | -10 | -210 | -10 | 0.9933555 | 0.002987922 | 7.139568 | data_monochloramine_jkCs | DO-Copper
202 | 6 | 4B | -860 | 8.264360428 | 10 | 7 | 3 | 4 | 7.139568 | 3.495868e-07 | 4.89647e-05 | -210 | -10 | -210 | -10 | 0.9933555 | 0.002987922 | 7.139568 | data_monochloramine_jkCs | DO-Copper
203 | 6 | 4B | -810 | 8.265101433 | 10 | 7 | 3 | 4 | 7.139568 | 3.495868e-07 | 4.89647e-05 | -210 | -10 | -210 | -10 | 0.9933555 | 0.002987922 | 7.139568 | data_monochloramine_jkCs | DO-Copper
204 | 6 | 4B | -760 | 8.266673088 | 10 | 7 | 3 | 4 | 7.139568 | 3.495868e-07 | 4.89647e-05 | -210 | -10 | -210 | -10 | 0.9933555 | 0.002987922 | 7.139568 | data_monochloramine_jkCs | DO-Copper
205 | 6 | 4B | -710 | 8.292964935 | 10 | 7 | 3 | 4 | 7.139568 | 3.495868e-07 | 4.89647e-05 | -210 | -10 | -210 | -10 | 0.9933555 | 0.002987922 | 7.139568 | data_monochloramine_jkCs | DO-Copper
206 | 6 | 4B | -660 | 8.224259377 | 10 | 7 | 3 | 4 | 7.139568 | 3.495868e-07 | 4.89647e-05 | -210 | -10 | -210 | -10 | 0.9933555 | 0.002987922 | 7.139568 | data_monochloramine_jkCs | DO-Copper
207 | 6 | 4B | -610 | 8.260269165 | 10 | 7 | 3 | 4 | 7.139568 | 3.495868e-07 | 4.89647e-05 | -210 | -10 | -210 | -10 | 0.9933555 | 0.002987922 | 7.139568 | data_monochloramine_jkCs | DO-Copper
208 | 6 | 4B | -560 | 8.186900139 | 10 | 7 | 3 | 4 | 7.139568 | 3.495868e-07 | 4.89647e-05 | -210 | -10 | -210 | -10 | 0.9933555 | 0.002987922 | 7.139568 | data_monochloramine_jkCs | DO-Copper
209 | 6 | 4B | -510 | 8.153765678 | 10 | 7 | 3 | 4 | 7.139568 | 3.495868e-07 | 4.89647e-05 | -210 | -10 | -210 | -10 | 0.9933555 | 0.002987922 | 7.139568 | data_monochloramine_jkCs | DO-Copper
210 | 6 | 4B | -460 | 8.105612755 | 10 | 7 | 3 | 4 | 7.139568 | 3.495868e-07 | 4.89647e-05 | -210 | -10 | -210 | -10 | 0.9933555 | 0.002987922 | 7.139568 | data_monochloramine_jkCs | DO-Copper
211 | 6 | 4B | -410 | 8.047399521 | 10 | 7 | 3 | 4 | 7.139568 | 3.495868e-07 | 4.89647e-05 | -210 | -10 | -210 | -10 | 0.9933555 | 0.002987922 | 7.139568 | data_monochloramine_jkCs | DO-Copper
212 | 6 | 4B | -360 | 7.984766483 | 10 | 7 | 3 | 4 | 7.139568 | 3.495868e-07 | 4.89647e-05 | -210 | -10 | -210 | -10 | 0.9933555 | 0.002987922 | 7.139568 | data_monochloramine_jkCs | DO-Copper
213 | 6 | 4B | -310 | 7.91647768 | 10 | 7 | 3 | 4 | 7.139568 | 3.495868e-07 | 4.89647e-05 | -210 | -10 | -210 | -10 | 0.9933555 | 0.002987922 | 7.139568 | data_monochloramine_jkCs | DO-Copper
214 | 6 | 4B | -290 | 7.880761147 | 10 | 7 | 3 | 4 | 7.139568 | 3.495868e-07 | 4.89647e-05 | -210 | -10 | -210 | -10 | 0.9933555 | 0.002987922 | 7.139568 | data_monochloramine_jkCs | DO-Copper
215 | 6 | 4B | -270 | 7.825365067 | 10 | 7 | 3 | 4 | 7.139568 | 3.495868e-07 | 4.89647e-05 | -210 | -10 | -210 | -10 | 0.9933555 | 0.002987922 | 7.139568 | data_monochloramine_jkCs | DO-Copper
216 | 6 | 4B | -250 | 7.796013832 | 10 | 7 | 3 | 4 | 7.139568 | 3.495868e-07 | 4.89647e-05 | -210 | -10 | -210 | -10 | 0.9933555 | 0.002987922 | 7.139568 | data_monochloramine_jkCs | DO-Copper
217 | 6 | 4B | -230 | 7.773376465 | 10 | 7 | 3 | 4 | 7.139568 | 3.495868e-07 | 4.89647e-05 | -210 | -10 | -210 | -10 | 0.9933555 | 0.002987922 | 7.139568 | data_monochloramine_jkCs | DO-Copper
218 | 6 | 4B | -210 | 7.736523151 | 10 | 7 | 3 | 4 | 7.139568 | 3.495868e-07 | 4.89647e-05 | -210 | -10 | -210 | -10 | 0.9933555 | 0.002987922 | 7.139568 | data_monochloramine_jkCs | DO-Copper
219 | 6 | 4B | -190 | 7.691343307 | 10 | 7 | 3 | 4 | 7.139568 | 3.495868e-07 | 4.89647e-05 | -210 | -10 | -210 | -10 | 0.9933555 | 0.002987922 | 7.139568 | data_monochloramine_jkCs | DO-Copper
220 | 6 | 4B | -170 | 7.649552345 | 10 | 7 | 3 | 4 | 7.139568 | 3.495868e-07 | 4.89647e-05 | -210 | -10 | -210 | -10 | 0.9933555 | 0.002987922 | 7.139568 | data_monochloramine_jkCs | DO-Copper
221 | 6 | 4B | -150 | 7.598383427 | 10 | 7 | 3 | 4 | 7.139568 | 3.495868e-07 | 4.89647e-05 | -210 | -10 | -210 | -10 | 0.9933555 | 0.002987922 | 7.139568 | data_monochloramine_jkCs | DO-Copper
222 | 6 | 4B | -130 | 7.544559956 | 10 | 7 | 3 | 4 | 7.139568 | 3.495868e-07 | 4.89647e-05 | -210 | -10 | -210 | -10 | 0.9933555 | 0.002987922 | 7.139568 | data_monochloramine_jkCs | DO-Copper
223 | 6 | 4B | -110 | 7.486179352 | 10 | 7 | 3 | 4 | 7.139568 | 3.495868e-07 | 4.89647e-05 | -210 | -10 | -210 | -10 | 0.9933555 | 0.002987922 | 7.139568 | data_monochloramine_jkCs | DO-Copper
224 | 6 | 4B | -100 | 7.451507092 | 10 | 7 | 3 | 4 | 7.139568 | 3.495868e-07 | 4.89647e-05 | -210 | -10 | -210 | -10 | 0.9933555 | 0.002987922 | 7.139568 | data_monochloramine_jkCs | DO-Copper
225 | 6 | 4B | -90 | 7.422517776 | 10 | 7 | 3 | 4 | 7.139568 | 3.495868e-07 | 4.89647e-05 | -210 | -10 | -210 | -10 | 0.9933555 | 0.002987922 | 7.139568 | data_monochloramine_jkCs | DO-Copper
226 | 6 | 4B | -80 | 7.392384052 | 10 | 7 | 3 | 4 | 7.139568 | 3.495868e-07 | 4.89647e-05 | -210 | -10 | -210 | -10 | 0.9933555 | 0.002987922 | 7.139568 | data_monochloramine_jkCs | DO-Copper
227 | 6 | 4B | -70 | 7.357894897 | 10 | 7 | 3 | 4 | 7.139568 | 3.495868e-07 | 4.89647e-05 | -210 | -10 | -210 | -10 | 0.9933555 | 0.002987922 | 7.139568 | data_monochloramine_jkCs | DO-Copper
228 | 6 | 4B | -60 | 7.323644638 | 10 | 7 | 3 | 4 | 7.139568 | 3.495868e-07 | 4.89647e-05 | -210 | -10 | -210 | -10 | 0.9933555 | 0.002987922 | 7.139568 | data_monochloramine_jkCs | DO-Copper
229 | 6 | 4B | -50 | 7.284777164 | 10 | 7 | 3 | 4 | 7.139568 | 3.495868e-07 | 4.89647e-05 | -210 | -10 | -210 | -10 | 0.9933555 | 0.002987922 | 7.139568 | data_monochloramine_jkCs | DO-Copper
230 | 6 | 4B | -40 | 7.254420757 | 10 | 7 | 3 | 4 | 7.139568 | 3.495868e-07 | 4.89647e-05 | -210 | -10 | -210 | -10 | 0.9933555 | 0.002987922 | 7.139568 | data_monochloramine_jkCs | DO-Copper
231 | 6 | 4B | -30 | 7.217022419 | 10 | 7 | 3 | 4 | 7.139568 | 3.495868e-07 | 4.89647e-05 | -210 | -10 | -210 | -10 | 0.9933555 | 0.002987922 | 7.139568 | data_monochloramine_jkCs | DO-Copper
232 | 6 | 4B | -20 | 7.185723305 | 10 | 7 | 3 | 4 | 7.139568 | 3.495868e-07 | 4.89647e-05 | -210 | -10 | -210 | -10 | 0.9933555 | 0.002987922 | 7.139568 | data_monochloramine_jkCs | DO-Copper
233 | 6 | 4B | -10 | 7.148421764 | 10 | 7 | 3 | 4 | 7.139568 | 3.495868e-07 | 4.89647e-05 | -210 | -10 | -210 | -10 | 0.9933555 | 0.002987922 | 7.139568 | data_monochloramine_jkCs | DO-Copper
234 | 7 | 4B | -1210 | 8.223276138 | 10 | 7 | 3 | 4 | 7.183817 | 3.438731e-07 | 4.786774e-05 | -210 | -10 | -210 | -10 | 0.9953466 | 0.002939086 | 7.183817 | data_monochloramine_jkCs | DO-Copper
235 | 7 | 4B | -1160 | 8.222419739 | 10 | 7 | 3 | 4 | 7.183817 | 3.438731e-07 | 4.786774e-05 | -210 | -10 | -210 | -10 | 0.9953466 | 0.002939086 | 7.183817 | data_monochloramine_jkCs | DO-Copper
236 | 7 | 4B | -1110 | 8.220744133 | 10 | 7 | 3 | 4 | 7.183817 | 3.438731e-07 | 4.786774e-05 | -210 | -10 | -210 | -10 | 0.9953466 | 0.002939086 | 7.183817 | data_monochloramine_jkCs | DO-Copper
237 | 7 | 4B | -1060 | 8.210093498 | 10 | 7 | 3 | 4 | 7.183817 | 3.438731e-07 | 4.786774e-05 | -210 | -10 | -210 | -10 | 0.9953466 | 0.002939086 | 7.183817 | data_monochloramine_jkCs | DO-Copper
238 | 7 | 4B | -1010 | 8.227671623 | 10 | 7 | 3 | 4 | 7.183817 | 3.438731e-07 | 4.786774e-05 | -210 | -10 | -210 | -10 | 0.9953466 | 0.002939086 | 7.183817 | data_monochloramine_jkCs | DO-Copper
239 | 7 | 4B | -960 | 8.218889236 | 10 | 7 | 3 | 4 | 7.183817 | 3.438731e-07 | 4.786774e-05 | -210 | -10 | -210 | -10 | 0.9953466 | 0.002939086 | 7.183817 | data_monochloramine_jkCs | DO-Copper
240 | 7 | 4B | -910 | 8.222762108 | 10 | 7 | 3 | 4 | 7.183817 | 3.438731e-07 | 4.786774e-05 | -210 | -10 | -210 | -10 | 0.9953466 | 0.002939086 | 7.183817 | data_monochloramine_jkCs | DO-Copper
241 | 7 | 4B | -860 | 8.210113525 | 10 | 7 | 3 | 4 | 7.183817 | 3.438731e-07 | 4.786774e-05 | -210 | -10 | -210 | -10 | 0.9953466 | 0.002939086 | 7.183817 | data_monochloramine_jkCs | DO-Copper
242 | 7 | 4B | -810 | 8.213835716 | 10 | 7 | 3 | 4 | 7.183817 | 3.438731e-07 | 4.786774e-05 | -210 | -10 | -210 | -10 | 0.9953466 | 0.002939086 | 7.183817 | data_monochloramine_jkCs | DO-Copper
243 | 7 | 4B | -760 | 8.207846642 | 10 | 7 | 3 | 4 | 7.183817 | 3.438731e-07 | 4.786774e-05 | -210 | -10 | -210 | -10 | 0.9953466 | 0.002939086 | 7.183817 | data_monochloramine_jkCs | DO-Copper
244 | 7 | 4B | -710 | 8.199799538 | 10 | 7 | 3 | 4 | 7.183817 | 3.438731e-07 | 4.786774e-05 | -210 | -10 | -210 | -10 | 0.9953466 | 0.002939086 | 7.183817 | data_monochloramine_jkCs | DO-Copper
245 | 7 | 4B | -660 | 8.199346542 | 10 | 7 | 3 | 4 | 7.183817 | 3.438731e-07 | 4.786774e-05 | -210 | -10 | -210 | -10 | 0.9953466 | 0.002939086 | 7.183817 | data_monochloramine_jkCs | DO-Copper
246 | 7 | 4B | -610 | 8.188072205 | 10 | 7 | 3 | 4 | 7.183817 | 3.438731e-07 | 4.786774e-05 | -210 | -10 | -210 | -10 | 0.9953466 | 0.002939086 | 7.183817 | data_monochloramine_jkCs | DO-Copper
247 | 7 | 4B | -560 | 8.17433548 | 10 | 7 | 3 | 4 | 7.183817 | 3.438731e-07 | 4.786774e-05 | -210 | -10 | -210 | -10 | 0.9953466 | 0.002939086 | 7.183817 | data_monochloramine_jkCs | DO-Copper
248 | 7 | 4B | -510 | 8.15737915 | 10 | 7 | 3 | 4 | 7.183817 | 3.438731e-07 | 4.786774e-05 | -210 | -10 | -210 | -10 | 0.9953466 | 0.002939086 | 7.183817 | data_monochloramine_jkCs | DO-Copper
249 | 7 | 4B | -460 | 8.144913673 | 10 | 7 | 3 | 4 | 7.183817 | 3.438731e-07 | 4.786774e-05 | -210 | -10 | -210 | -10 | 0.9953466 | 0.002939086 | 7.183817 | data_monochloramine_jkCs | DO-Copper
250 | 7 | 4B | -410 | 8.114217758 | 10 | 7 | 3 | 4 | 7.183817 | 3.438731e-07 | 4.786774e-05 | -210 | -10 | -210 | -10 | 0.9953466 | 0.002939086 | 7.183817 | data_monochloramine_jkCs | DO-Copper
251 | 7 | 4B | -360 | 8.069292068 | 10 | 7 | 3 | 4 | 7.183817 | 3.438731e-07 | 4.786774e-05 | -210 | -10 | -210 | -10 | 0.9953466 | 0.002939086 | 7.183817 | data_monochloramine_jkCs | DO-Copper
252 | 7 | 4B | -310 | 7.999006271 | 10 | 7 | 3 | 4 | 7.183817 | 3.438731e-07 | 4.786774e-05 | -210 | -10 | -210 | -10 | 0.9953466 | 0.002939086 | 7.183817 | data_monochloramine_jkCs | DO-Copper
253 | 7 | 4B | -290 | 7.962421417 | 10 | 7 | 3 | 4 | 7.183817 | 3.438731e-07 | 4.786774e-05 | -210 | -10 | -210 | -10 | 0.9953466 | 0.002939086 | 7.183817 | data_monochloramine_jkCs | DO-Copper
254 | 7 | 4B | -270 | 7.923062801 | 10 | 7 | 3 | 4 | 7.183817 | 3.438731e-07 | 4.786774e-05 | -210 | -10 | -210 | -10 | 0.9953466 | 0.002939086 | 7.183817 | data_monochloramine_jkCs | DO-Copper
255 | 7 | 4B | -250 | 7.878928661 | 10 | 7 | 3 | 4 | 7.183817 | 3.438731e-07 | 4.786774e-05 | -210 | -10 | -210 | -10 | 0.9953466 | 0.002939086 | 7.183817 | data_monochloramine_jkCs | DO-Copper
256 | 7 | 4B | -230 | 7.842084885 | 10 | 7 | 3 | 4 | 7.183817 | 3.438731e-07 | 4.786774e-05 | -210 | -10 | -210 | -10 | 0.9953466 | 0.002939086 | 7.183817 | data_monochloramine_jkCs | DO-Copper
257 | 7 | 4B | -210 | 7.78031683 | 10 | 7 | 3 | 4 | 7.183817 | 3.438731e-07 | 4.786774e-05 | -210 | -10 | -210 | -10 | 0.9953466 | 0.002939086 | 7.183817 | data_monochloramine_jkCs | DO-Copper
258 | 7 | 4B | -190 | 7.732532024 | 10 | 7 | 3 | 4 | 7.183817 | 3.438731e-07 | 4.786774e-05 | -210 | -10 | -210 | -10 | 0.9953466 | 0.002939086 | 7.183817 | data_monochloramine_jkCs | DO-Copper
259 | 7 | 4B | -170 | 7.678369045 | 10 | 7 | 3 | 4 | 7.183817 | 3.438731e-07 | 4.786774e-05 | -210 | -10 | -210 | -10 | 0.9953466 | 0.002939086 | 7.183817 | data_monochloramine_jkCs | DO-Copper
260 | 7 | 4B | -150 | 7.634813309 | 10 | 7 | 3 | 4 | 7.183817 | 3.438731e-07 | 4.786774e-05 | -210 | -10 | -210 | -10 | 0.9953466 | 0.002939086 | 7.183817 | data_monochloramine_jkCs | DO-Copper
261 | 7 | 4B | -130 | 7.56863308 | 10 | 7 | 3 | 4 | 7.183817 | 3.438731e-07 | 4.786774e-05 | -210 | -10 | -210 | -10 | 0.9953466 | 0.002939086 | 7.183817 | data_monochloramine_jkCs | DO-Copper
262 | 7 | 4B | -110 | 7.526113987 | 10 | 7 | 3 | 4 | 7.183817 | 3.438731e-07 | 4.786774e-05 | -210 | -10 | -210 | -10 | 0.9953466 | 0.002939086 | 7.183817 | data_monochloramine_jkCs | DO-Copper
263 | 7 | 4B | -100 | 7.484743595 | 10 | 7 | 3 | 4 | 7.183817 | 3.438731e-07 | 4.786774e-05 | -210 | -10 | -210 | -10 | 0.9953466 | 0.002939086 | 7.183817 | data_monochloramine_jkCs | DO-Copper
264 | 7 | 4B | -90 | 7.458763599 | 10 | 7 | 3 | 4 | 7.183817 | 3.438731e-07 | 4.786774e-05 | -210 | -10 | -210 | -10 | 0.9953466 | 0.002939086 | 7.183817 | data_monochloramine_jkCs | DO-Copper
265 | 7 | 4B | -80 | 7.431662083 | 10 | 7 | 3 | 4 | 7.183817 | 3.438731e-07 | 4.786774e-05 | -210 | -10 | -210 | -10 | 0.9953466 | 0.002939086 | 7.183817 | data_monochloramine_jkCs | DO-Copper
266 | 7 | 4B | -70 | 7.397712231 | 10 | 7 | 3 | 4 | 7.183817 | 3.438731e-07 | 4.786774e-05 | -210 | -10 | -210 | -10 | 0.9953466 | 0.002939086 | 7.183817 | data_monochloramine_jkCs | DO-Copper
267 | 7 | 4B | -60 | 7.37012291 | 10 | 7 | 3 | 4 | 7.183817 | 3.438731e-07 | 4.786774e-05 | -210 | -10 | -210 | -10 | 0.9953466 | 0.002939086 | 7.183817 | data_monochloramine_jkCs | DO-Copper
268 | 7 | 4B | -50 | 7.334194183 | 10 | 7 | 3 | 4 | 7.183817 | 3.438731e-07 | 4.786774e-05 | -210 | -10 | -210 | -10 | 0.9953466 | 0.002939086 | 7.183817 | data_monochloramine_jkCs | DO-Copper
269 | 7 | 4B | -40 | 7.299488544 | 10 | 7 | 3 | 4 | 7.183817 | 3.438731e-07 | 4.786774e-05 | -210 | -10 | -210 | -10 | 0.9953466 | 0.002939086 | 7.183817 | data_monochloramine_jkCs | DO-Copper
270 | 7 | 4B | -30 | 7.260231495 | 10 | 7 | 3 | 4 | 7.183817 | 3.438731e-07 | 4.786774e-05 | -210 | -10 | -210 | -10 | 0.9953466 | 0.002939086 | 7.183817 | data_monochloramine_jkCs | DO-Copper
271 | 7 | 4B | -20 | 7.229538918 | 10 | 7 | 3 | 4 | 7.183817 | 3.438731e-07 | 4.786774e-05 | -210 | -10 | -210 | -10 | 0.9953466 | 0.002939086 | 7.183817 | data_monochloramine_jkCs | DO-Copper
272 | 7 | 4B | -10 | 7.191859722 | 10 | 7 | 3 | 4 | 7.183817 | 3.438731e-07 | 4.786774e-05 | -210 | -10 | -210 | -10 | 0.9953466 | 0.002939086 | 7.183817 | data_monochloramine_jkCs | DO-Copper
273 | 8 | 4B | -1210 | 8.328601837 | 10 | 7 | 3 | 4 | 7.204277 | 3.078739e-07 | 4.273488e-05 | -239 | -39 | -250 | -30 | 0.9962869 | 0.002631401 | 7.204277 | data_monochloramine_jkCs | DO-Copper
274 | 8 | 4B | -1160 | 8.322779655 | 10 | 7 | 3 | 4 | 7.204277 | 3.078739e-07 | 4.273488e-05 | -239 | -39 | -250 | -30 | 0.9962869 | 0.002631401 | 7.204277 | data_monochloramine_jkCs | DO-Copper
275 | 8 | 4B | -1110 | 8.312902451 | 10 | 7 | 3 | 4 | 7.204277 | 3.078739e-07 | 4.273488e-05 | -239 | -39 | -250 | -30 | 0.9962869 | 0.002631401 | 7.204277 | data_monochloramine_jkCs | DO-Copper
276 | 8 | 4B | -1060 | 8.316017151 | 10 | 7 | 3 | 4 | 7.204277 | 3.078739e-07 | 4.273488e-05 | -239 | -39 | -250 | -30 | 0.9962869 | 0.002631401 | 7.204277 | data_monochloramine_jkCs | DO-Copper
277 | 8 | 4B | -1010 | 8.307957649 | 10 | 7 | 3 | 4 | 7.204277 | 3.078739e-07 | 4.273488e-05 | -239 | -39 | -250 | -30 | 0.9962869 | 0.002631401 | 7.204277 | data_monochloramine_jkCs | DO-Copper
278 | 8 | 4B | -960 | 8.301930428 | 10 | 7 | 3 | 4 | 7.204277 | 3.078739e-07 | 4.273488e-05 | -239 | -39 | -250 | -30 | 0.9962869 | 0.002631401 | 7.204277 | data_monochloramine_jkCs | DO-Copper
279 | 8 | 4B | -910 | 8.299061775 | 10 | 7 | 3 | 4 | 7.204277 | 3.078739e-07 | 4.273488e-05 | -239 | -39 | -250 | -30 | 0.9962869 | 0.002631401 | 7.204277 | data_monochloramine_jkCs | DO-Copper
280 | 8 | 4B | -860 | 8.300726891 | 10 | 7 | 3 | 4 | 7.204277 | 3.078739e-07 | 4.273488e-05 | -239 | -39 | -250 | -30 | 0.9962869 | 0.002631401 | 7.204277 | data_monochloramine_jkCs | DO-Copper
281 | 8 | 4B | -810 | 8.286286354 | 10 | 7 | 3 | 4 | 7.204277 | 3.078739e-07 | 4.273488e-05 | -239 | -39 | -250 | -30 | 0.9962869 | 0.002631401 | 7.204277 | data_monochloramine_jkCs | DO-Copper
282 | 8 | 4B | -760 | 8.283567429 | 10 | 7 | 3 | 4 | 7.204277 | 3.078739e-07 | 4.273488e-05 | -239 | -39 | -250 | -30 | 0.9962869 | 0.002631401 | 7.204277 | data_monochloramine_jkCs | DO-Copper
283 | 8 | 4B | -710 | 8.292393684 | 10 | 7 | 3 | 4 | 7.204277 | 3.078739e-07 | 4.273488e-05 | -239 | -39 | -250 | -30 | 0.9962869 | 0.002631401 | 7.204277 | data_monochloramine_jkCs | DO-Copper
284 | 8 | 4B | -660 | 8.301279068 | 10 | 7 | 3 | 4 | 7.204277 | 3.078739e-07 | 4.273488e-05 | -239 | -39 | -250 | -30 | 0.9962869 | 0.002631401 | 7.204277 | data_monochloramine_jkCs | DO-Copper
285 | 8 | 4B | -610 | 8.2862463 | 10 | 7 | 3 | 4 | 7.204277 | 3.078739e-07 | 4.273488e-05 | -239 | -39 | -250 | -30 | 0.9962869 | 0.002631401 | 7.204277 | data_monochloramine_jkCs | DO-Copper
286 | 8 | 4B | -560 | 8.256480217 | 10 | 7 | 3 | 4 | 7.204277 | 3.078739e-07 | 4.273488e-05 | -239 | -39 | -250 | -30 | 0.9962869 | 0.002631401 | 7.204277 | data_monochloramine_jkCs | DO-Copper
287 | 8 | 4B | -510 | 8.223648071 | 10 | 7 | 3 | 4 | 7.204277 | 3.078739e-07 | 4.273488e-05 | -239 | -39 | -250 | -30 | 0.9962869 | 0.002631401 | 7.204277 | data_monochloramine_jkCs | DO-Copper
288 | 8 | 4B | -460 | 8.187399864 | 10 | 7 | 3 | 4 | 7.204277 | 3.078739e-07 | 4.273488e-05 | -239 | -39 | -250 | -30 | 0.9962869 | 0.002631401 | 7.204277 | data_monochloramine_jkCs | DO-Copper
289 | 8 | 4B | -410 | 8.165783882 | 10 | 7 | 3 | 4 | 7.204277 | 3.078739e-07 | 4.273488e-05 | -239 | -39 | -250 | -30 | 0.9962869 | 0.002631401 | 7.204277 | data_monochloramine_jkCs | DO-Copper
290 | 8 | 4B | -360 | 8.061843872 | 10 | 7 | 3 | 4 | 7.204277 | 3.078739e-07 | 4.273488e-05 | -239 | -39 | -250 | -30 | 0.9962869 | 0.002631401 | 7.204277 | data_monochloramine_jkCs | DO-Copper
291 | 8 | 4B | -310 | 7.986953259 | 10 | 7 | 3 | 4 | 7.204277 | 3.078739e-07 | 4.273488e-05 | -239 | -39 | -250 | -30 | 0.9962869 | 0.002631401 | 7.204277 | data_monochloramine_jkCs | DO-Copper
292 | 8 | 4B | -290 | 7.954001904 | 10 | 7 | 3 | 4 | 7.204277 | 3.078739e-07 | 4.273488e-05 | -239 | -39 | -250 | -30 | 0.9962869 | 0.002631401 | 7.204277 | data_monochloramine_jkCs | DO-Copper
293 | 8 | 4B | -270 | 7.929825783 | 10 | 7 | 3 | 4 | 7.204277 | 3.078739e-07 | 4.273488e-05 | -239 | -39 | -250 | -30 | 0.9962869 | 0.002631401 | 7.204277 | data_monochloramine_jkCs | DO-Copper
294 | 8 | 4B | -250 | 7.868041992 | 10 | 7 | 3 | 4 | 7.204277 | 3.078739e-07 | 4.273488e-05 | -239 | -39 | -250 | -30 | 0.9962869 | 0.002631401 | 7.204277 | data_monochloramine_jkCs | DO-Copper
295 | 8 | 4B | -230 | 7.809041977 | 10 | 7 | 3 | 4 | 7.204277 | 3.078739e-07 | 4.273488e-05 | -239 | -39 | -250 | -30 | 0.9962869 | 0.002631401 | 7.204277 | data_monochloramine_jkCs | DO-Copper
296 | 8 | 4B | -210 | 7.764201164 | 10 | 7 | 3 | 4 | 7.204277 | 3.078739e-07 | 4.273488e-05 | -239 | -39 | -250 | -30 | 0.9962869 | 0.002631401 | 7.204277 | data_monochloramine_jkCs | DO-Copper
297 | 8 | 4B | -190 | 7.688171387 | 10 | 7 | 3 | 4 | 7.204277 | 3.078739e-07 | 4.273488e-05 | -239 | -39 | -250 | -30 | 0.9962869 | 0.002631401 | 7.204277 | data_monochloramine_jkCs | DO-Copper
298 | 8 | 4B | -170 | 7.656042576 | 10 | 7 | 3 | 4 | 7.204277 | 3.078739e-07 | 4.273488e-05 | -239 | -39 | -250 | -30 | 0.9962869 | 0.002631401 | 7.204277 | data_monochloramine_jkCs | DO-Copper
299 | 8 | 4B | -150 | 7.573091984 | 10 | 7 | 3 | 4 | 7.204277 | 3.078739e-07 | 4.273488e-05 | -239 | -39 | -250 | -30 | 0.9962869 | 0.002631401 | 7.204277 | data_monochloramine_jkCs | DO-Copper
300 | 8 | 4B | -130 | 7.541333675 | 10 | 7 | 3 | 4 | 7.204277 | 3.078739e-07 | 4.273488e-05 | -239 | -39 | -250 | -30 | 0.9962869 | 0.002631401 | 7.204277 | data_monochloramine_jkCs | DO-Copper
301 | 8 | 4B | -110 | 7.499772549 | 10 | 7 | 3 | 4 | 7.204277 | 3.078739e-07 | 4.273488e-05 | -239 | -39 | -250 | -30 | 0.9962869 | 0.002631401 | 7.204277 | data_monochloramine_jkCs | DO-Copper
302 | 8 | 4B | -100 | 7.484762192 | 10 | 7 | 3 | 4 | 7.204277 | 3.078739e-07 | 4.273488e-05 | -239 | -39 | -250 | -30 | 0.9962869 | 0.002631401 | 7.204277 | data_monochloramine_jkCs | DO-Copper
303 | 8 | 4B | -90 | 7.454146385 | 10 | 7 | 3 | 4 | 7.204277 | 3.078739e-07 | 4.273488e-05 | -239 | -39 | -250 | -30 | 0.9962869 | 0.002631401 | 7.204277 | data_monochloramine_jkCs | DO-Copper
304 | 8 | 4B | -80 | 7.422252655 | 10 | 7 | 3 | 4 | 7.204277 | 3.078739e-07 | 4.273488e-05 | -239 | -39 | -250 | -30 | 0.9962869 | 0.002631401 | 7.204277 | data_monochloramine_jkCs | DO-Copper
305 | 8 | 4B | -70 | 7.393970013 | 10 | 7 | 3 | 4 | 7.204277 | 3.078739e-07 | 4.273488e-05 | -239 | -39 | -250 | -30 | 0.9962869 | 0.002631401 | 7.204277 | data_monochloramine_jkCs | DO-Copper
306 | 8 | 4B | -60 | 7.362197399 | 10 | 7 | 3 | 4 | 7.204277 | 3.078739e-07 | 4.273488e-05 | -239 | -39 | -250 | -30 | 0.9962869 | 0.002631401 | 7.204277 | data_monochloramine_jkCs | DO-Copper
307 | 8 | 4B | -50 | 7.337636471 | 10 | 7 | 3 | 4 | 7.204277 | 3.078739e-07 | 4.273488e-05 | -239 | -39 | -250 | -30 | 0.9962869 | 0.002631401 | 7.204277 | data_monochloramine_jkCs | DO-Copper
308 | 8 | 4B | -40 | 7.301838875 | 10 | 7 | 3 | 4 | 7.204277 | 3.078739e-07 | 4.273488e-05 | -239 | -39 | -250 | -30 | 0.9962869 | 0.002631401 | 7.204277 | data_monochloramine_jkCs | DO-Copper
309 | 8 | 4B | -30 | 7.269482613 | 10 | 7 | 3 | 4 | 7.204277 | 3.078739e-07 | 4.273488e-05 | -239 | -39 | -250 | -30 | 0.9962869 | 0.002631401 | 7.204277 | data_monochloramine_jkCs | DO-Copper
310 | 8 | 4B | -20 | 7.248672485 | 10 | 7 | 3 | 4 | 7.204277 | 3.078739e-07 | 4.273488e-05 | -239 | -39 | -250 | -30 | 0.9962869 | 0.002631401 | 7.204277 | data_monochloramine_jkCs | DO-Copper
311 | 9 | 6B | -1210 | 8.298826218 | 10 | 9 | 0 | 4 | 7.3079 | 3.612838e-07 | 4.943742e-05 | -210 | -10 | -210 | -10 | 0.9982589 | 0.003087895 | 7.3079 | data_monochloramine_jkCs | DO-Copper
312 | 9 | 6B | -1160 | 8.327782631 | 10 | 9 | 0 | 4 | 7.3079 | 3.612838e-07 | 4.943742e-05 | -210 | -10 | -210 | -10 | 0.9982589 | 0.003087895 | 7.3079 | data_monochloramine_jkCs | DO-Copper
313 | 9 | 6B | -1110 | 8.322405815 | 10 | 9 | 0 | 4 | 7.3079 | 3.612838e-07 | 4.943742e-05 | -210 | -10 | -210 | -10 | 0.9982589 | 0.003087895 | 7.3079 | data_monochloramine_jkCs | DO-Copper
314 | 9 | 6B | -1060 | 8.330800056 | 10 | 9 | 0 | 4 | 7.3079 | 3.612838e-07 | 4.943742e-05 | -210 | -10 | -210 | -10 | 0.9982589 | 0.003087895 | 7.3079 | data_monochloramine_jkCs | DO-Copper
315 | 9 | 6B | -1010 | 8.333483696 | 10 | 9 | 0 | 4 | 7.3079 | 3.612838e-07 | 4.943742e-05 | -210 | -10 | -210 | -10 | 0.9982589 | 0.003087895 | 7.3079 | data_monochloramine_jkCs | DO-Copper
316 | 9 | 6B | -960 | 8.340006828 | 10 | 9 | 0 | 4 | 7.3079 | 3.612838e-07 | 4.943742e-05 | -210 | -10 | -210 | -10 | 0.9982589 | 0.003087895 | 7.3079 | data_monochloramine_jkCs | DO-Copper
317 | 9 | 6B | -910 | 8.344683647 | 10 | 9 | 0 | 4 | 7.3079 | 3.612838e-07 | 4.943742e-05 | -210 | -10 | -210 | -10 | 0.9982589 | 0.003087895 | 7.3079 | data_monochloramine_jkCs | DO-Copper
318 | 9 | 6B | -860 | 8.343544006 | 10 | 9 | 0 | 4 | 7.3079 | 3.612838e-07 | 4.943742e-05 | -210 | -10 | -210 | -10 | 0.9982589 | 0.003087895 | 7.3079 | data_monochloramine_jkCs | DO-Copper
319 | 9 | 6B | -810 | 8.35595417 | 10 | 9 | 0 | 4 | 7.3079 | 3.612838e-07 | 4.943742e-05 | -210 | -10 | -210 | -10 | 0.9982589 | 0.003087895 | 7.3079 | data_monochloramine_jkCs | DO-Copper
320 | 9 | 6B | -760 | 8.353963852 | 10 | 9 | 0 | 4 | 7.3079 | 3.612838e-07 | 4.943742e-05 | -210 | -10 | -210 | -10 | 0.9982589 | 0.003087895 | 7.3079 | data_monochloramine_jkCs | DO-Copper
321 | 9 | 6B | -710 | 8.418144226 | 10 | 9 | 0 | 4 | 7.3079 | 3.612838e-07 | 4.943742e-05 | -210 | -10 | -210 | -10 | 0.9982589 | 0.003087895 | 7.3079 | data_monochloramine_jkCs | DO-Copper
322 | 9 | 6B | -660 | 8.361805916 | 10 | 9 | 0 | 4 | 7.3079 | 3.612838e-07 | 4.943742e-05 | -210 | -10 | -210 | -10 | 0.9982589 | 0.003087895 | 7.3079 | data_monochloramine_jkCs | DO-Copper
323 | 9 | 6B | -610 | 8.365683556 | 10 | 9 | 0 | 4 | 7.3079 | 3.612838e-07 | 4.943742e-05 | -210 | -10 | -210 | -10 | 0.9982589 | 0.003087895 | 7.3079 | data_monochloramine_jkCs | DO-Copper
324 | 9 | 6B | -560 | 8.370872498 | 10 | 9 | 0 | 4 | 7.3079 | 3.612838e-07 | 4.943742e-05 | -210 | -10 | -210 | -10 | 0.9982589 | 0.003087895 | 7.3079 | data_monochloramine_jkCs | DO-Copper
325 | 9 | 6B | -510 | 8.344130516 | 10 | 9 | 0 | 4 | 7.3079 | 3.612838e-07 | 4.943742e-05 | -210 | -10 | -210 | -10 | 0.9982589 | 0.003087895 | 7.3079 | data_monochloramine_jkCs | DO-Copper
326 | 9 | 6B | -460 | 8.324911118 | 10 | 9 | 0 | 4 | 7.3079 | 3.612838e-07 | 4.943742e-05 | -210 | -10 | -210 | -10 | 0.9982589 | 0.003087895 | 7.3079 | data_monochloramine_jkCs | DO-Copper
327 | 9 | 6B | -410 | 8.283819199 | 10 | 9 | 0 | 4 | 7.3079 | 3.612838e-07 | 4.943742e-05 | -210 | -10 | -210 | -10 | 0.9982589 | 0.003087895 | 7.3079 | data_monochloramine_jkCs | DO-Copper
328 | 9 | 6B | -360 | 8.244805336 | 10 | 9 | 0 | 4 | 7.3079 | 3.612838e-07 | 4.943742e-05 | -210 | -10 | -210 | -10 | 0.9982589 | 0.003087895 | 7.3079 | data_monochloramine_jkCs | DO-Copper
329 | 9 | 6B | -310 | 8.158917427 | 10 | 9 | 0 | 4 | 7.3079 | 3.612838e-07 | 4.943742e-05 | -210 | -10 | -210 | -10 | 0.9982589 | 0.003087895 | 7.3079 | data_monochloramine_jkCs | DO-Copper
330 | 9 | 6B | -290 | 8.114228249 | 10 | 9 | 0 | 4 | 7.3079 | 3.612838e-07 | 4.943742e-05 | -210 | -10 | -210 | -10 | 0.9982589 | 0.003087895 | 7.3079 | data_monochloramine_jkCs | DO-Copper
331 | 9 | 6B | -270 | 8.067796707 | 10 | 9 | 0 | 4 | 7.3079 | 3.612838e-07 | 4.943742e-05 | -210 | -10 | -210 | -10 | 0.9982589 | 0.003087895 | 7.3079 | data_monochloramine_jkCs | DO-Copper
332 | 9 | 6B | -250 | 8.023174286 | 10 | 9 | 0 | 4 | 7.3079 | 3.612838e-07 | 4.943742e-05 | -210 | -10 | -210 | -10 | 0.9982589 | 0.003087895 | 7.3079 | data_monochloramine_jkCs | DO-Copper
333 | 9 | 6B | -230 | 7.990679264 | 10 | 9 | 0 | 4 | 7.3079 | 3.612838e-07 | 4.943742e-05 | -210 | -10 | -210 | -10 | 0.9982589 | 0.003087895 | 7.3079 | data_monochloramine_jkCs | DO-Copper
334 | 9 | 6B | -210 | 7.941948891 | 10 | 9 | 0 | 4 | 7.3079 | 3.612838e-07 | 4.943742e-05 | -210 | -10 | -210 | -10 | 0.9982589 | 0.003087895 | 7.3079 | data_monochloramine_jkCs | DO-Copper
335 | 9 | 6B | -190 | 7.902828693 | 10 | 9 | 0 | 4 | 7.3079 | 3.612838e-07 | 4.943742e-05 | -210 | -10 | -210 | -10 | 0.9982589 | 0.003087895 | 7.3079 | data_monochloramine_jkCs | DO-Copper
336 | 9 | 6B | -170 | 7.836497784 | 10 | 9 | 0 | 4 | 7.3079 | 3.612838e-07 | 4.943742e-05 | -210 | -10 | -210 | -10 | 0.9982589 | 0.003087895 | 7.3079 | data_monochloramine_jkCs | DO-Copper
337 | 9 | 6B | -150 | 7.78524971 | 10 | 9 | 0 | 4 | 7.3079 | 3.612838e-07 | 4.943742e-05 | -210 | -10 | -210 | -10 | 0.9982589 | 0.003087895 | 7.3079 | data_monochloramine_jkCs | DO-Copper
338 | 9 | 6B | -130 | 7.693388462 | 10 | 9 | 0 | 4 | 7.3079 | 3.612838e-07 | 4.943742e-05 | -210 | -10 | -210 | -10 | 0.9982589 | 0.003087895 | 7.3079 | data_monochloramine_jkCs | DO-Copper
339 | 9 | 6B | -110 | 7.64417696 | 10 | 9 | 0 | 4 | 7.3079 | 3.612838e-07 | 4.943742e-05 | -210 | -10 | -210 | -10 | 0.9982589 | 0.003087895 | 7.3079 | data_monochloramine_jkCs | DO-Copper
340 | 9 | 6B | -100 | 7.621202469 | 10 | 9 | 0 | 4 | 7.3079 | 3.612838e-07 | 4.943742e-05 | -210 | -10 | -210 | -10 | 0.9982589 | 0.003087895 | 7.3079 | data_monochloramine_jkCs | DO-Copper
341 | 9 | 6B | -90 | 7.588490486 | 10 | 9 | 0 | 4 | 7.3079 | 3.612838e-07 | 4.943742e-05 | -210 | -10 | -210 | -10 | 0.9982589 | 0.003087895 | 7.3079 | data_monochloramine_jkCs | DO-Copper
342 | 9 | 6B | -80 | 7.561921597 | 10 | 9 | 0 | 4 | 7.3079 | 3.612838e-07 | 4.943742e-05 | -210 | -10 | -210 | -10 | 0.9982589 | 0.003087895 | 7.3079 | data_monochloramine_jkCs | DO-Copper
343 | 9 | 6B | -70 | 7.5271492 | 10 | 9 | 0 | 4 | 7.3079 | 3.612838e-07 | 4.943742e-05 | -210 | -10 | -210 | -10 | 0.9982589 | 0.003087895 | 7.3079 | data_monochloramine_jkCs | DO-Copper
344 | 9 | 6B | -60 | 7.498311043 | 10 | 9 | 0 | 4 | 7.3079 | 3.612838e-07 | 4.943742e-05 | -210 | -10 | -210 | -10 | 0.9982589 | 0.003087895 | 7.3079 | data_monochloramine_jkCs | DO-Copper
345 | 9 | 6B | -50 | 7.455842495 | 10 | 9 | 0 | 4 | 7.3079 | 3.612838e-07 | 4.943742e-05 | -210 | -10 | -210 | -10 | 0.9982589 | 0.003087895 | 7.3079 | data_monochloramine_jkCs | DO-Copper
346 | 9 | 6B | -40 | 7.42711544 | 10 | 9 | 0 | 4 | 7.3079 | 3.612838e-07 | 4.943742e-05 | -210 | -10 | -210 | -10 | 0.9982589 | 0.003087895 | 7.3079 | data_monochloramine_jkCs | DO-Copper
347 | 9 | 6B | -30 | 7.397293568 | 10 | 9 | 0 | 4 | 7.3079 | 3.612838e-07 | 4.943742e-05 | -210 | -10 | -210 | -10 | 0.9982589 | 0.003087895 | 7.3079 | data_monochloramine_jkCs | DO-Copper
348 | 9 | 6B | -20 | 7.368068218 | 10 | 9 | 0 | 4 | 7.3079 | 3.612838e-07 | 4.943742e-05 | -210 | -10 | -210 | -10 | 0.9982589 | 0.003087895 | 7.3079 | data_monochloramine_jkCs | DO-Copper
349 | 9 | 6B | -10 | 7.339640617 | 10 | 9 | 0 | 4 | 7.3079 | 3.612838e-07 | 4.943742e-05 | -210 | -10 | -210 | -10 | 0.9982589 | 0.003087895 | 7.3079 | data_monochloramine_jkCs | DO-Copper
350 | 10 | 6B | -1210 | 8.299040794 | 10 | 9 | 0 | 4 | 7.225237 | 4.049608e-07 | 5.604811e-05 | -210 | -10 | -210 | -10 | 0.9976301 | 0.003461204 | 7.225237 | data_monochloramine_jkCs | DO-Copper
351 | 10 | 6B | -1160 | 8.296056747 | 10 | 9 | 0 | 4 | 7.225237 | 4.049608e-07 | 5.604811e-05 | -210 | -10 | -210 | -10 | 0.9976301 | 0.003461204 | 7.225237 | data_monochloramine_jkCs | DO-Copper
352 | 10 | 6B | -1110 | 8.300777435 | 10 | 9 | 0 | 4 | 7.225237 | 4.049608e-07 | 5.604811e-05 | -210 | -10 | -210 | -10 | 0.9976301 | 0.003461204 | 7.225237 | data_monochloramine_jkCs | DO-Copper
353 | 10 | 6B | -1060 | 8.303559303 | 10 | 9 | 0 | 4 | 7.225237 | 4.049608e-07 | 5.604811e-05 | -210 | -10 | -210 | -10 | 0.9976301 | 0.003461204 | 7.225237 | data_monochloramine_jkCs | DO-Copper
354 | 10 | 6B | -1010 | 8.299674988 | 10 | 9 | 0 | 4 | 7.225237 | 4.049608e-07 | 5.604811e-05 | -210 | -10 | -210 | -10 | 0.9976301 | 0.003461204 | 7.225237 | data_monochloramine_jkCs | DO-Copper
355 | 10 | 6B | -960 | 8.306717873 | 10 | 9 | 0 | 4 | 7.225237 | 4.049608e-07 | 5.604811e-05 | -210 | -10 | -210 | -10 | 0.9976301 | 0.003461204 | 7.225237 | data_monochloramine_jkCs | DO-Copper
356 | 10 | 6B | -910 | 8.304337502 | 10 | 9 | 0 | 4 | 7.225237 | 4.049608e-07 | 5.604811e-05 | -210 | -10 | -210 | -10 | 0.9976301 | 0.003461204 | 7.225237 | data_monochloramine_jkCs | DO-Copper
357 | 10 | 6B | -860 | 8.300476074 | 10 | 9 | 0 | 4 | 7.225237 | 4.049608e-07 | 5.604811e-05 | -210 | -10 | -210 | -10 | 0.9976301 | 0.003461204 | 7.225237 | data_monochloramine_jkCs | DO-Copper
358 | 10 | 6B | -810 | 8.301019669 | 10 | 9 | 0 | 4 | 7.225237 | 4.049608e-07 | 5.604811e-05 | -210 | -10 | -210 | -10 | 0.9976301 | 0.003461204 | 7.225237 | data_monochloramine_jkCs | DO-Copper
359 | 10 | 6B | -760 | 8.308735847 | 10 | 9 | 0 | 4 | 7.225237 | 4.049608e-07 | 5.604811e-05 | -210 | -10 | -210 | -10 | 0.9976301 | 0.003461204 | 7.225237 | data_monochloramine_jkCs | DO-Copper
360 | 10 | 6B | -710 | 8.296257973 | 10 | 9 | 0 | 4 | 7.225237 | 4.049608e-07 | 5.604811e-05 | -210 | -10 | -210 | -10 | 0.9976301 | 0.003461204 | 7.225237 | data_monochloramine_jkCs | DO-Copper
361 | 10 | 6B | -660 | 8.297886848 | 10 | 9 | 0 | 4 | 7.225237 | 4.049608e-07 | 5.604811e-05 | -210 | -10 | -210 | -10 | 0.9976301 | 0.003461204 | 7.225237 | data_monochloramine_jkCs | DO-Copper
362 | 10 | 6B | -610 | 8.300130844 | 10 | 9 | 0 | 4 | 7.225237 | 4.049608e-07 | 5.604811e-05 | -210 | -10 | -210 | -10 | 0.9976301 | 0.003461204 | 7.225237 | data_monochloramine_jkCs | DO-Copper
363 | 10 | 6B | -560 | 8.305114746 | 10 | 9 | 0 | 4 | 7.225237 | 4.049608e-07 | 5.604811e-05 | -210 | -10 | -210 | -10 | 0.9976301 | 0.003461204 | 7.225237 | data_monochloramine_jkCs | DO-Copper
364 | 10 | 6B | -510 | 8.2912817 | 10 | 9 | 0 | 4 | 7.225237 | 4.049608e-07 | 5.604811e-05 | -210 | -10 | -210 | -10 | 0.9976301 | 0.003461204 | 7.225237 | data_monochloramine_jkCs | DO-Copper
365 | 10 | 6B | -460 | 8.26054287 | 10 | 9 | 0 | 4 | 7.225237 | 4.049608e-07 | 5.604811e-05 | -210 | -10 | -210 | -10 | 0.9976301 | 0.003461204 | 7.225237 | data_monochloramine_jkCs | DO-Copper
366 | 10 | 6B | -410 | 8.245883942 | 10 | 9 | 0 | 4 | 7.225237 | 4.049608e-07 | 5.604811e-05 | -210 | -10 | -210 | -10 | 0.9976301 | 0.003461204 | 7.225237 | data_monochloramine_jkCs | DO-Copper
367 | 10 | 6B | -360 | 8.214509964 | 10 | 9 | 0 | 4 | 7.225237 | 4.049608e-07 | 5.604811e-05 | -210 | -10 | -210 | -10 | 0.9976301 | 0.003461204 | 7.225237 | data_monochloramine_jkCs | DO-Copper
368 | 10 | 6B | -310 | 8.157744408 | 10 | 9 | 0 | 4 | 7.225237 | 4.049608e-07 | 5.604811e-05 | -210 | -10 | -210 | -10 | 0.9976301 | 0.003461204 | 7.225237 | data_monochloramine_jkCs | DO-Copper
369 | 10 | 6B | -290 | 8.118468285 | 10 | 9 | 0 | 4 | 7.225237 | 4.049608e-07 | 5.604811e-05 | -210 | -10 | -210 | -10 | 0.9976301 | 0.003461204 | 7.225237 | data_monochloramine_jkCs | DO-Copper
370 | 10 | 6B | -270 | 8.064612389 | 10 | 9 | 0 | 4 | 7.225237 | 4.049608e-07 | 5.604811e-05 | -210 | -10 | -210 | -10 | 0.9976301 | 0.003461204 | 7.225237 | data_monochloramine_jkCs | DO-Copper
371 | 10 | 6B | -250 | 8.031087875 | 10 | 9 | 0 | 4 | 7.225237 | 4.049608e-07 | 5.604811e-05 | -210 | -10 | -210 | -10 | 0.9976301 | 0.003461204 | 7.225237 | data_monochloramine_jkCs | DO-Copper
372 | 10 | 6B | -230 | 7.953588009 | 10 | 9 | 0 | 4 | 7.225237 | 4.049608e-07 | 5.604811e-05 | -210 | -10 | -210 | -10 | 0.9976301 | 0.003461204 | 7.225237 | data_monochloramine_jkCs | DO-Copper
373 | 10 | 6B | -210 | 7.925498486 | 10 | 9 | 0 | 4 | 7.225237 | 4.049608e-07 | 5.604811e-05 | -210 | -10 | -210 | -10 | 0.9976301 | 0.003461204 | 7.225237 | data_monochloramine_jkCs | DO-Copper
374 | 10 | 6B | -190 | 7.882631302 | 10 | 9 | 0 | 4 | 7.225237 | 4.049608e-07 | 5.604811e-05 | -210 | -10 | -210 | -10 | 0.9976301 | 0.003461204 | 7.225237 | data_monochloramine_jkCs | DO-Copper
375 | 10 | 6B | -170 | 7.819005966 | 10 | 9 | 0 | 4 | 7.225237 | 4.049608e-07 | 5.604811e-05 | -210 | -10 | -210 | -10 | 0.9976301 | 0.003461204 | 7.225237 | data_monochloramine_jkCs | DO-Copper
376 | 10 | 6B | -150 | 7.759777069 | 10 | 9 | 0 | 4 | 7.225237 | 4.049608e-07 | 5.604811e-05 | -210 | -10 | -210 | -10 | 0.9976301 | 0.003461204 | 7.225237 | data_monochloramine_jkCs | DO-Copper
377 | 10 | 6B | -130 | 7.684737682 | 10 | 9 | 0 | 4 | 7.225237 | 4.049608e-07 | 5.604811e-05 | -210 | -10 | -210 | -10 | 0.9976301 | 0.003461204 | 7.225237 | data_monochloramine_jkCs | DO-Copper
378 | 10 | 6B | -110 | 7.618245602 | 10 | 9 | 0 | 4 | 7.225237 | 4.049608e-07 | 5.604811e-05 | -210 | -10 | -210 | -10 | 0.9976301 | 0.003461204 | 7.225237 | data_monochloramine_jkCs | DO-Copper
379 | 10 | 6B | -100 | 7.565518856 | 10 | 9 | 0 | 4 | 7.225237 | 4.049608e-07 | 5.604811e-05 | -210 | -10 | -210 | -10 | 0.9976301 | 0.003461204 | 7.225237 | data_monochloramine_jkCs | DO-Copper
380 | 10 | 6B | -90 | 7.53488493 | 10 | 9 | 0 | 4 | 7.225237 | 4.049608e-07 | 5.604811e-05 | -210 | -10 | -210 | -10 | 0.9976301 | 0.003461204 | 7.225237 | data_monochloramine_jkCs | DO-Copper
381 | 10 | 6B | -80 | 7.504347801 | 10 | 9 | 0 | 4 | 7.225237 | 4.049608e-07 | 5.604811e-05 | -210 | -10 | -210 | -10 | 0.9976301 | 0.003461204 | 7.225237 | data_monochloramine_jkCs | DO-Copper
382 | 10 | 6B | -70 | 7.476875305 | 10 | 9 | 0 | 4 | 7.225237 | 4.049608e-07 | 5.604811e-05 | -210 | -10 | -210 | -10 | 0.9976301 | 0.003461204 | 7.225237 | data_monochloramine_jkCs | DO-Copper
383 | 10 | 6B | -60 | 7.437820911 | 10 | 9 | 0 | 4 | 7.225237 | 4.049608e-07 | 5.604811e-05 | -210 | -10 | -210 | -10 | 0.9976301 | 0.003461204 | 7.225237 | data_monochloramine_jkCs | DO-Copper
384 | 10 | 6B | -50 | 7.398515701 | 10 | 9 | 0 | 4 | 7.225237 | 4.049608e-07 | 5.604811e-05 | -210 | -10 | -210 | -10 | 0.9976301 | 0.003461204 | 7.225237 | data_monochloramine_jkCs | DO-Copper
385 | 10 | 6B | -40 | 7.364053249 | 10 | 9 | 0 | 4 | 7.225237 | 4.049608e-07 | 5.604811e-05 | -210 | -10 | -210 | -10 | 0.9976301 | 0.003461204 | 7.225237 | data_monochloramine_jkCs | DO-Copper
386 | 10 | 6B | -30 | 7.316178322 | 10 | 9 | 0 | 4 | 7.225237 | 4.049608e-07 | 5.604811e-05 | -210 | -10 | -210 | -10 | 0.9976301 | 0.003461204 | 7.225237 | data_monochloramine_jkCs | DO-Copper
387 | 10 | 6B | -20 | 7.287361622 | 10 | 9 | 0 | 4 | 7.225237 | 4.049608e-07 | 5.604811e-05 | -210 | -10 | -210 | -10 | 0.9976301 | 0.003461204 | 7.225237 | data_monochloramine_jkCs | DO-Copper
388 | 10 | 6B | -10 | 7.254751205 | 10 | 9 | 0 | 4 | 7.225237 | 4.049608e-07 | 5.604811e-05 | -210 | -10 | -210 | -10 | 0.9976301 | 0.003461204 | 7.225237 | data_monochloramine_jkCs | DO-Copper
389 | 11 | 6B | -1210 | 8.333071709 | 10 | 9 | 0 | 4 | 6.972741 | 4.044981e-07 | 5.801135e-05 | -210 | -10 | -210 | -10 | 0.9990238 | 0.003457249 | 6.972741 | data_monochloramine_jkCs | DO-Copper
390 | 11 | 6B | -1160 | 8.319570541 | 10 | 9 | 0 | 4 | 6.972741 | 4.044981e-07 | 5.801135e-05 | -210 | -10 | -210 | -10 | 0.9990238 | 0.003457249 | 6.972741 | data_monochloramine_jkCs | DO-Copper
391 | 11 | 6B | -1110 | 8.334734917 | 10 | 9 | 0 | 4 | 6.972741 | 4.044981e-07 | 5.801135e-05 | -210 | -10 | -210 | -10 | 0.9990238 | 0.003457249 | 6.972741 | data_monochloramine_jkCs | DO-Copper
392 | 11 | 6B | -1060 | 8.332974434 | 10 | 9 | 0 | 4 | 6.972741 | 4.044981e-07 | 5.801135e-05 | -210 | -10 | -210 | -10 | 0.9990238 | 0.003457249 | 6.972741 | data_monochloramine_jkCs | DO-Copper
393 | 11 | 6B | -1010 | 8.333181381 | 10 | 9 | 0 | 4 | 6.972741 | 4.044981e-07 | 5.801135e-05 | -210 | -10 | -210 | -10 | 0.9990238 | 0.003457249 | 6.972741 | data_monochloramine_jkCs | DO-Copper
394 | 11 | 6B | -960 | 8.343626976 | 10 | 9 | 0 | 4 | 6.972741 | 4.044981e-07 | 5.801135e-05 | -210 | -10 | -210 | -10 | 0.9990238 | 0.003457249 | 6.972741 | data_monochloramine_jkCs | DO-Copper
395 | 11 | 6B | -910 | 8.341313362 | 10 | 9 | 0 | 4 | 6.972741 | 4.044981e-07 | 5.801135e-05 | -210 | -10 | -210 | -10 | 0.9990238 | 0.003457249 | 6.972741 | data_monochloramine_jkCs | DO-Copper
396 | 11 | 6B | -860 | 8.331161499 | 10 | 9 | 0 | 4 | 6.972741 | 4.044981e-07 | 5.801135e-05 | -210 | -10 | -210 | -10 | 0.9990238 | 0.003457249 | 6.972741 | data_monochloramine_jkCs | DO-Copper
397 | 11 | 6B | -810 | 8.329802513 | 10 | 9 | 0 | 4 | 6.972741 | 4.044981e-07 | 5.801135e-05 | -210 | -10 | -210 | -10 | 0.9990238 | 0.003457249 | 6.972741 | data_monochloramine_jkCs | DO-Copper
398 | 11 | 6B | -760 | 8.330886841 | 10 | 9 | 0 | 4 | 6.972741 | 4.044981e-07 | 5.801135e-05 | -210 | -10 | -210 | -10 | 0.9990238 | 0.003457249 | 6.972741 | data_monochloramine_jkCs | DO-Copper
399 | 11 | 6B | -710 | 8.330481529 | 10 | 9 | 0 | 4 | 6.972741 | 4.044981e-07 | 5.801135e-05 | -210 | -10 | -210 | -10 | 0.9990238 | 0.003457249 | 6.972741 | data_monochloramine_jkCs | DO-Copper
400 | 11 | 6B | -660 | 8.329402924 | 10 | 9 | 0 | 4 | 6.972741 | 4.044981e-07 | 5.801135e-05 | -210 | -10 | -210 | -10 | 0.9990238 | 0.003457249 | 6.972741 | data_monochloramine_jkCs | DO-Copper
401 | 11 | 6B | -610 | 8.302269936 | 10 | 9 | 0 | 4 | 6.972741 | 4.044981e-07 | 5.801135e-05 | -210 | -10 | -210 | -10 | 0.9990238 | 0.003457249 | 6.972741 | data_monochloramine_jkCs | DO-Copper
402 | 11 | 6B | -560 | 8.286204338 | 10 | 9 | 0 | 4 | 6.972741 | 4.044981e-07 | 5.801135e-05 | -210 | -10 | -210 | -10 | 0.9990238 | 0.003457249 | 6.972741 | data_monochloramine_jkCs | DO-Copper
403 | 11 | 6B | -510 | 8.250397682 | 10 | 9 | 0 | 4 | 6.972741 | 4.044981e-07 | 5.801135e-05 | -210 | -10 | -210 | -10 | 0.9990238 | 0.003457249 | 6.972741 | data_monochloramine_jkCs | DO-Copper
404 | 11 | 6B | -460 | 8.184804916 | 10 | 9 | 0 | 4 | 6.972741 | 4.044981e-07 | 5.801135e-05 | -210 | -10 | -210 | -10 | 0.9990238 | 0.003457249 | 6.972741 | data_monochloramine_jkCs | DO-Copper
405 | 11 | 6B | -410 | 8.123165131 | 10 | 9 | 0 | 4 | 6.972741 | 4.044981e-07 | 5.801135e-05 | -210 | -10 | -210 | -10 | 0.9990238 | 0.003457249 | 6.972741 | data_monochloramine_jkCs | DO-Copper
406 | 11 | 6B | -360 | 8.052247047 | 10 | 9 | 0 | 4 | 6.972741 | 4.044981e-07 | 5.801135e-05 | -210 | -10 | -210 | -10 | 0.9990238 | 0.003457249 | 6.972741 | data_monochloramine_jkCs | DO-Copper
407 | 11 | 6B | -310 | 7.966537952 | 10 | 9 | 0 | 4 | 6.972741 | 4.044981e-07 | 5.801135e-05 | -210 | -10 | -210 | -10 | 0.9990238 | 0.003457249 | 6.972741 | data_monochloramine_jkCs | DO-Copper
408 | 11 | 6B | -290 | 7.906178474 | 10 | 9 | 0 | 4 | 6.972741 | 4.044981e-07 | 5.801135e-05 | -210 | -10 | -210 | -10 | 0.9990238 | 0.003457249 | 6.972741 | data_monochloramine_jkCs | DO-Copper
409 | 11 | 6B | -270 | 7.845678329 | 10 | 9 | 0 | 4 | 6.972741 | 4.044981e-07 | 5.801135e-05 | -210 | -10 | -210 | -10 | 0.9990238 | 0.003457249 | 6.972741 | data_monochloramine_jkCs | DO-Copper
410 | 11 | 6B | -250 | 7.805062771 | 10 | 9 | 0 | 4 | 6.972741 | 4.044981e-07 | 5.801135e-05 | -210 | -10 | -210 | -10 | 0.9990238 | 0.003457249 | 6.972741 | data_monochloramine_jkCs | DO-Copper
411 | 11 | 6B | -230 | 7.73175478 | 10 | 9 | 0 | 4 | 6.972741 | 4.044981e-07 | 5.801135e-05 | -210 | -10 | -210 | -10 | 0.9990238 | 0.003457249 | 6.972741 | data_monochloramine_jkCs | DO-Copper
412 | 11 | 6B | -210 | 7.68439436 | 10 | 9 | 0 | 4 | 6.972741 | 4.044981e-07 | 5.801135e-05 | -210 | -10 | -210 | -10 | 0.9990238 | 0.003457249 | 6.972741 | data_monochloramine_jkCs | DO-Copper
413 | 11 | 6B | -190 | 7.625004768 | 10 | 9 | 0 | 4 | 6.972741 | 4.044981e-07 | 5.801135e-05 | -210 | -10 | -210 | -10 | 0.9990238 | 0.003457249 | 6.972741 | data_monochloramine_jkCs | DO-Copper
414 | 11 | 6B | -170 | 7.564985275 | 10 | 9 | 0 | 4 | 6.972741 | 4.044981e-07 | 5.801135e-05 | -210 | -10 | -210 | -10 | 0.9990238 | 0.003457249 | 6.972741 | data_monochloramine_jkCs | DO-Copper
415 | 11 | 6B | -150 | 7.495291233 | 10 | 9 | 0 | 4 | 6.972741 | 4.044981e-07 | 5.801135e-05 | -210 | -10 | -210 | -10 | 0.9990238 | 0.003457249 | 6.972741 | data_monochloramine_jkCs | DO-Copper
416 | 11 | 6B | -130 | 7.42366457 | 10 | 9 | 0 | 4 | 6.972741 | 4.044981e-07 | 5.801135e-05 | -210 | -10 | -210 | -10 | 0.9990238 | 0.003457249 | 6.972741 | data_monochloramine_jkCs | DO-Copper
417 | 11 | 6B | -110 | 7.360523224 | 10 | 9 | 0 | 4 | 6.972741 | 4.044981e-07 | 5.801135e-05 | -210 | -10 | -210 | -10 | 0.9990238 | 0.003457249 | 6.972741 | data_monochloramine_jkCs | DO-Copper
418 | 11 | 6B | -100 | 7.322225094 | 10 | 9 | 0 | 4 | 6.972741 | 4.044981e-07 | 5.801135e-05 | -210 | -10 | -210 | -10 | 0.9990238 | 0.003457249 | 6.972741 | data_monochloramine_jkCs | DO-Copper
419 | 11 | 6B | -90 | 7.289030552 | 10 | 9 | 0 | 4 | 6.972741 | 4.044981e-07 | 5.801135e-05 | -210 | -10 | -210 | -10 | 0.9990238 | 0.003457249 | 6.972741 | data_monochloramine_jkCs | DO-Copper
420 | 11 | 6B | -80 | 7.258280277 | 10 | 9 | 0 | 4 | 6.972741 | 4.044981e-07 | 5.801135e-05 | -210 | -10 | -210 | -10 | 0.9990238 | 0.003457249 | 6.972741 | data_monochloramine_jkCs | DO-Copper
421 | 11 | 6B | -70 | 7.221375942 | 10 | 9 | 0 | 4 | 6.972741 | 4.044981e-07 | 5.801135e-05 | -210 | -10 | -210 | -10 | 0.9990238 | 0.003457249 | 6.972741 | data_monochloramine_jkCs | DO-Copper
422 | 11 | 6B | -60 | 7.180331707 | 10 | 9 | 0 | 4 | 6.972741 | 4.044981e-07 | 5.801135e-05 | -210 | -10 | -210 | -10 | 0.9990238 | 0.003457249 | 6.972741 | data_monochloramine_jkCs | DO-Copper
423 | 11 | 6B | -50 | 7.146352291 | 10 | 9 | 0 | 4 | 6.972741 | 4.044981e-07 | 5.801135e-05 | -210 | -10 | -210 | -10 | 0.9990238 | 0.003457249 | 6.972741 | data_monochloramine_jkCs | DO-Copper
424 | 11 | 6B | -40 | 7.108358383 | 10 | 9 | 0 | 4 | 6.972741 | 4.044981e-07 | 5.801135e-05 | -210 | -10 | -210 | -10 | 0.9990238 | 0.003457249 | 6.972741 | data_monochloramine_jkCs | DO-Copper
425 | 11 | 6B | -30 | 7.066876888 | 10 | 9 | 0 | 4 | 6.972741 | 4.044981e-07 | 5.801135e-05 | -210 | -10 | -210 | -10 | 0.9990238 | 0.003457249 | 6.972741 | data_monochloramine_jkCs | DO-Copper
426 | 11 | 6B | -20 | 7.038033009 | 10 | 9 | 0 | 4 | 6.972741 | 4.044981e-07 | 5.801135e-05 | -210 | -10 | -210 | -10 | 0.9990238 | 0.003457249 | 6.972741 | data_monochloramine_jkCs | DO-Copper
427 | 11 | 6B | -10 | 6.999577045 | 10 | 9 | 0 | 4 | 6.972741 | 4.044981e-07 | 5.801135e-05 | -210 | -10 | -210 | -10 | 0.9990238 | 0.003457249 | 6.972741 | data_monochloramine_jkCs | DO-Copper
428 | 12 | 6B | -1210 | 8.366106987 | 10 | 9 | 0 | 4 | 6.980914 | 3.177583e-07 | 4.551815e-05 | -360 | -160 | -360 | -150 | 0.9948423 | 0.002715883 | 6.980914 | data_monochloramine_jkCs | DO-Copper
429 | 12 | 6B | -1160 | 8.366155624 | 10 | 9 | 0 | 4 | 6.980914 | 3.177583e-07 | 4.551815e-05 | -360 | -160 | -360 | -150 | 0.9948423 | 0.002715883 | 6.980914 | data_monochloramine_jkCs | DO-Copper
430 | 12 | 6B | -1110 | 8.359502792 | 10 | 9 | 0 | 4 | 6.980914 | 3.177583e-07 | 4.551815e-05 | -360 | -160 | -360 | -150 | 0.9948423 | 0.002715883 | 6.980914 | data_monochloramine_jkCs | DO-Copper
431 | 12 | 6B | -1060 | 8.3698349 | 10 | 9 | 0 | 4 | 6.980914 | 3.177583e-07 | 4.551815e-05 | -360 | -160 | -360 | -150 | 0.9948423 | 0.002715883 | 6.980914 | data_monochloramine_jkCs | DO-Copper
432 | 12 | 6B | -1010 | 8.367437363 | 10 | 9 | 0 | 4 | 6.980914 | 3.177583e-07 | 4.551815e-05 | -360 | -160 | -360 | -150 | 0.9948423 | 0.002715883 | 6.980914 | data_monochloramine_jkCs | DO-Copper
433 | 12 | 6B | -960 | 8.363988876 | 10 | 9 | 0 | 4 | 6.980914 | 3.177583e-07 | 4.551815e-05 | -360 | -160 | -360 | -150 | 0.9948423 | 0.002715883 | 6.980914 | data_monochloramine_jkCs | DO-Copper
434 | 12 | 6B | -910 | 8.362809181 | 10 | 9 | 0 | 4 | 6.980914 | 3.177583e-07 | 4.551815e-05 | -360 | -160 | -360 | -150 | 0.9948423 | 0.002715883 | 6.980914 | data_monochloramine_jkCs | DO-Copper
435 | 12 | 6B | -860 | 8.357813835 | 10 | 9 | 0 | 4 | 6.980914 | 3.177583e-07 | 4.551815e-05 | -360 | -160 | -360 | -150 | 0.9948423 | 0.002715883 | 6.980914 | data_monochloramine_jkCs | DO-Copper
436 | 12 | 6B | -810 | 8.363368034 | 10 | 9 | 0 | 4 | 6.980914 | 3.177583e-07 | 4.551815e-05 | -360 | -160 | -360 | -150 | 0.9948423 | 0.002715883 | 6.980914 | data_monochloramine_jkCs | DO-Copper
437 | 12 | 6B | -760 | 8.34694767 | 10 | 9 | 0 | 4 | 6.980914 | 3.177583e-07 | 4.551815e-05 | -360 | -160 | -360 | -150 | 0.9948423 | 0.002715883 | 6.980914 | data_monochloramine_jkCs | DO-Copper
438 | 12 | 6B | -710 | 8.334968567 | 10 | 9 | 0 | 4 | 6.980914 | 3.177583e-07 | 4.551815e-05 | -360 | -160 | -360 | -150 | 0.9948423 | 0.002715883 | 6.980914 | data_monochloramine_jkCs | DO-Copper
439 | 12 | 6B | -660 | 8.325896263 | 10 | 9 | 0 | 4 | 6.980914 | 3.177583e-07 | 4.551815e-05 | -360 | -160 | -360 | -150 | 0.9948423 | 0.002715883 | 6.980914 | data_monochloramine_jkCs | DO-Copper
440 | 12 | 6B | -610 | 8.299724579 | 10 | 9 | 0 | 4 | 6.980914 | 3.177583e-07 | 4.551815e-05 | -360 | -160 | -360 | -150 | 0.9948423 | 0.002715883 | 6.980914 | data_monochloramine_jkCs | DO-Copper
441 | 12 | 6B | -560 | 8.261791229 | 10 | 9 | 0 | 4 | 6.980914 | 3.177583e-07 | 4.551815e-05 | -360 | -160 | -360 | -150 | 0.9948423 | 0.002715883 | 6.980914 | data_monochloramine_jkCs | DO-Copper
442 | 12 | 6B | -510 | 8.19893074 | 10 | 9 | 0 | 4 | 6.980914 | 3.177583e-07 | 4.551815e-05 | -360 | -160 | -360 | -150 | 0.9948423 | 0.002715883 | 6.980914 | data_monochloramine_jkCs | DO-Copper
443 | 12 | 6B | -460 | 8.143986702 | 10 | 9 | 0 | 4 | 6.980914 | 3.177583e-07 | 4.551815e-05 | -360 | -160 | -360 | -150 | 0.9948423 | 0.002715883 | 6.980914 | data_monochloramine_jkCs | DO-Copper
444 | 12 | 6B | -410 | 8.054341316 | 10 | 9 | 0 | 4 | 6.980914 | 3.177583e-07 | 4.551815e-05 | -360 | -160 | -360 | -150 | 0.9948423 | 0.002715883 | 6.980914 | data_monochloramine_jkCs | DO-Copper
445 | 12 | 6B | -360 | 7.961396694 | 10 | 9 | 0 | 4 | 6.980914 | 3.177583e-07 | 4.551815e-05 | -360 | -160 | -360 | -150 | 0.9948423 | 0.002715883 | 6.980914 | data_monochloramine_jkCs | DO-Copper
446 | 12 | 6B | -310 | 7.846426487 | 10 | 9 | 0 | 4 | 6.980914 | 3.177583e-07 | 4.551815e-05 | -360 | -160 | -360 | -150 | 0.9948423 | 0.002715883 | 6.980914 | data_monochloramine_jkCs | DO-Copper
447 | 12 | 6B | -290 | 7.766343594 | 10 | 9 | 0 | 4 | 6.980914 | 3.177583e-07 | 4.551815e-05 | -360 | -160 | -360 | -150 | 0.9948423 | 0.002715883 | 6.980914 | data_monochloramine_jkCs | DO-Copper
448 | 12 | 6B | -270 | 7.705005169 | 10 | 9 | 0 | 4 | 6.980914 | 3.177583e-07 | 4.551815e-05 | -360 | -160 | -360 | -150 | 0.9948423 | 0.002715883 | 6.980914 | data_monochloramine_jkCs | DO-Copper
449 | 12 | 6B | -250 | 7.642896652 | 10 | 9 | 0 | 4 | 6.980914 | 3.177583e-07 | 4.551815e-05 | -360 | -160 | -360 | -150 | 0.9948423 | 0.002715883 | 6.980914 | data_monochloramine_jkCs | DO-Copper
450 | 12 | 6B | -230 | 7.593068123 | 10 | 9 | 0 | 4 | 6.980914 | 3.177583e-07 | 4.551815e-05 | -360 | -160 | -360 | -150 | 0.9948423 | 0.002715883 | 6.980914 | data_monochloramine_jkCs | DO-Copper
451 | 12 | 6B | -210 | 7.53878355 | 10 | 9 | 0 | 4 | 6.980914 | 3.177583e-07 | 4.551815e-05 | -360 | -160 | -360 | -150 | 0.9948423 | 0.002715883 | 6.980914 | data_monochloramine_jkCs | DO-Copper
452 | 12 | 6B | -190 | 7.505417347 | 10 | 9 | 0 | 4 | 6.980914 | 3.177583e-07 | 4.551815e-05 | -360 | -160 | -360 | -150 | 0.9948423 | 0.002715883 | 6.980914 | data_monochloramine_jkCs | DO-Copper
453 | 12 | 6B | -170 | 7.450639248 | 10 | 9 | 0 | 4 | 6.980914 | 3.177583e-07 | 4.551815e-05 | -360 | -160 | -360 | -150 | 0.9948423 | 0.002715883 | 6.980914 | data_monochloramine_jkCs | DO-Copper
454 | 12 | 6B | -150 | 7.39875555 | 10 | 9 | 0 | 4 | 6.980914 | 3.177583e-07 | 4.551815e-05 | -360 | -160 | -360 | -150 | 0.9948423 | 0.002715883 | 6.980914 | data_monochloramine_jkCs | DO-Copper
455 | 12 | 6B | -130 | 7.343182564 | 10 | 9 | 0 | 4 | 6.980914 | 3.177583e-07 | 4.551815e-05 | -360 | -160 | -360 | -150 | 0.9948423 | 0.002715883 | 6.980914 | data_monochloramine_jkCs | DO-Copper
456 | 12 | 6B | -110 | 7.284366131 | 10 | 9 | 0 | 4 | 6.980914 | 3.177583e-07 | 4.551815e-05 | -360 | -160 | -360 | -150 | 0.9948423 | 0.002715883 | 6.980914 | data_monochloramine_jkCs | DO-Copper
457 | 12 | 6B | -100 | 7.276707649 | 10 | 9 | 0 | 4 | 6.980914 | 3.177583e-07 | 4.551815e-05 | -360 | -160 | -360 | -150 | 0.9948423 | 0.002715883 | 6.980914 | data_monochloramine_jkCs | DO-Copper
458 | 12 | 6B | -90 | 7.291087151 | 10 | 9 | 0 | 4 | 6.980914 | 3.177583e-07 | 4.551815e-05 | -360 | -160 | -360 | -150 | 0.9948423 | 0.002715883 | 6.980914 | data_monochloramine_jkCs | DO-Copper
459 | 12 | 6B | -80 | 7.274663448 | 10 | 9 | 0 | 4 | 6.980914 | 3.177583e-07 | 4.551815e-05 | -360 | -160 | -360 | -150 | 0.9948423 | 0.002715883 | 6.980914 | data_monochloramine_jkCs | DO-Copper
460 | 12 | 6B | -70 | 7.256732464 | 10 | 9 | 0 | 4 | 6.980914 | 3.177583e-07 | 4.551815e-05 | -360 | -160 | -360 | -150 | 0.9948423 | 0.002715883 | 6.980914 | data_monochloramine_jkCs | DO-Copper
461 | 12 | 6B | -60 | 7.237311363 | 10 | 9 | 0 | 4 | 6.980914 | 3.177583e-07 | 4.551815e-05 | -360 | -160 | -360 | -150 | 0.9948423 | 0.002715883 | 6.980914 | data_monochloramine_jkCs | DO-Copper
462 | 12 | 6B | -50 | 7.216201782 | 10 | 9 | 0 | 4 | 6.980914 | 3.177583e-07 | 4.551815e-05 | -360 | -160 | -360 | -150 | 0.9948423 | 0.002715883 | 6.980914 | data_monochloramine_jkCs | DO-Copper
463 | 12 | 6B | -40 | 7.192447662 | 10 | 9 | 0 | 4 | 6.980914 | 3.177583e-07 | 4.551815e-05 | -360 | -160 | -360 | -150 | 0.9948423 | 0.002715883 | 6.980914 | data_monochloramine_jkCs | DO-Copper
464 | 12 | 6B | -30 | 7.161301613 | 10 | 9 | 0 | 4 | 6.980914 | 3.177583e-07 | 4.551815e-05 | -360 | -160 | -360 | -150 | 0.9948423 | 0.002715883 | 6.980914 | data_monochloramine_jkCs | DO-Copper
465 | 12 | 6B | -20 | 7.131525517 | 10 | 9 | 0 | 4 | 6.980914 | 3.177583e-07 | 4.551815e-05 | -360 | -160 | -360 | -150 | 0.9948423 | 0.002715883 | 6.980914 | data_monochloramine_jkCs | DO-Copper
466 | 12 | 6B | -10 | 7.096031666 | 10 | 9 | 0 | 4 | 6.980914 | 3.177583e-07 | 4.551815e-05 | -360 | -160 | -360 | -150 | 0.9948423 | 0.002715883 | 6.980914 | data_monochloramine_jkCs | DO-Copper
467 | 13 | 8B | -1220 | 8.316418648 | 10 | 9 | 3 | 4 | 7.691617 | 2.058018e-07 | 2.675663e-05 | -200 | 0 | -200 | 0 | 0.9955573 | 0.00175899 | 7.691617 | data_monochloramine_jkCs | DO-Copper
468 | 13 | 8B | -1170 | 8.304964066 | 10 | 9 | 3 | 4 | 7.691617 | 2.058018e-07 | 2.675663e-05 | -200 | 0 | -200 | 0 | 0.9955573 | 0.00175899 | 7.691617 | data_monochloramine_jkCs | DO-Copper
469 | 13 | 8B | -1120 | 8.302092552 | 10 | 9 | 3 | 4 | 7.691617 | 2.058018e-07 | 2.675663e-05 | -200 | 0 | -200 | 0 | 0.9955573 | 0.00175899 | 7.691617 | data_monochloramine_jkCs | DO-Copper
470 | 13 | 8B | -1070 | 8.303370476 | 10 | 9 | 3 | 4 | 7.691617 | 2.058018e-07 | 2.675663e-05 | -200 | 0 | -200 | 0 | 0.9955573 | 0.00175899 | 7.691617 | data_monochloramine_jkCs | DO-Copper
471 | 13 | 8B | -1020 | 8.300085068 | 10 | 9 | 3 | 4 | 7.691617 | 2.058018e-07 | 2.675663e-05 | -200 | 0 | -200 | 0 | 0.9955573 | 0.00175899 | 7.691617 | data_monochloramine_jkCs | DO-Copper
472 | 13 | 8B | -970 | 8.31475544 | 10 | 9 | 3 | 4 | 7.691617 | 2.058018e-07 | 2.675663e-05 | -200 | 0 | -200 | 0 | 0.9955573 | 0.00175899 | 7.691617 | data_monochloramine_jkCs | DO-Copper
473 | 13 | 8B | -920 | 8.30834198 | 10 | 9 | 3 | 4 | 7.691617 | 2.058018e-07 | 2.675663e-05 | -200 | 0 | -200 | 0 | 0.9955573 | 0.00175899 | 7.691617 | data_monochloramine_jkCs | DO-Copper
474 | 13 | 8B | -870 | 8.367014885 | 10 | 9 | 3 | 4 | 7.691617 | 2.058018e-07 | 2.675663e-05 | -200 | 0 | -200 | 0 | 0.9955573 | 0.00175899 | 7.691617 | data_monochloramine_jkCs | DO-Copper
475 | 13 | 8B | -820 | 8.326643944 | 10 | 9 | 3 | 4 | 7.691617 | 2.058018e-07 | 2.675663e-05 | -200 | 0 | -200 | 0 | 0.9955573 | 0.00175899 | 7.691617 | data_monochloramine_jkCs | DO-Copper
476 | 13 | 8B | -770 | 8.303722382 | 10 | 9 | 3 | 4 | 7.691617 | 2.058018e-07 | 2.675663e-05 | -200 | 0 | -200 | 0 | 0.9955573 | 0.00175899 | 7.691617 | data_monochloramine_jkCs | DO-Copper
477 | 13 | 8B | -720 | 8.281386375 | 10 | 9 | 3 | 4 | 7.691617 | 2.058018e-07 | 2.675663e-05 | -200 | 0 | -200 | 0 | 0.9955573 | 0.00175899 | 7.691617 | data_monochloramine_jkCs | DO-Copper
478 | 13 | 8B | -670 | 8.28646946 | 10 | 9 | 3 | 4 | 7.691617 | 2.058018e-07 | 2.675663e-05 | -200 | 0 | -200 | 0 | 0.9955573 | 0.00175899 | 7.691617 | data_monochloramine_jkCs | DO-Copper
479 | 13 | 8B | -620 | 8.215068817 | 10 | 9 | 3 | 4 | 7.691617 | 2.058018e-07 | 2.675663e-05 | -200 | 0 | -200 | 0 | 0.9955573 | 0.00175899 | 7.691617 | data_monochloramine_jkCs | DO-Copper
480 | 13 | 8B | -570 | 8.20238781 | 10 | 9 | 3 | 4 | 7.691617 | 2.058018e-07 | 2.675663e-05 | -200 | 0 | -200 | 0 | 0.9955573 | 0.00175899 | 7.691617 | data_monochloramine_jkCs | DO-Copper
481 | 13 | 8B | -520 | 8.176607132 | 10 | 9 | 3 | 4 | 7.691617 | 2.058018e-07 | 2.675663e-05 | -200 | 0 | -200 | 0 | 0.9955573 | 0.00175899 | 7.691617 | data_monochloramine_jkCs | DO-Copper
482 | 13 | 8B | -470 | 8.195928574 | 10 | 9 | 3 | 4 | 7.691617 | 2.058018e-07 | 2.675663e-05 | -200 | 0 | -200 | 0 | 0.9955573 | 0.00175899 | 7.691617 | data_monochloramine_jkCs | DO-Copper
483 | 13 | 8B | -420 | 8.094241142 | 10 | 9 | 3 | 4 | 7.691617 | 2.058018e-07 | 2.675663e-05 | -200 | 0 | -200 | 0 | 0.9955573 | 0.00175899 | 7.691617 | data_monochloramine_jkCs | DO-Copper
484 | 13 | 8B | -370 | 8.022999763 | 10 | 9 | 3 | 4 | 7.691617 | 2.058018e-07 | 2.675663e-05 | -200 | 0 | -200 | 0 | 0.9955573 | 0.00175899 | 7.691617 | data_monochloramine_jkCs | DO-Copper
485 | 13 | 8B | -320 | 7.962063789 | 10 | 9 | 3 | 4 | 7.691617 | 2.058018e-07 | 2.675663e-05 | -200 | 0 | -200 | 0 | 0.9955573 | 0.00175899 | 7.691617 | data_monochloramine_jkCs | DO-Copper
486 | 13 | 8B | -300 | 7.918035984 | 10 | 9 | 3 | 4 | 7.691617 | 2.058018e-07 | 2.675663e-05 | -200 | 0 | -200 | 0 | 0.9955573 | 0.00175899 | 7.691617 | data_monochloramine_jkCs | DO-Copper
487 | 13 | 8B | -280 | 7.923202515 | 10 | 9 | 3 | 4 | 7.691617 | 2.058018e-07 | 2.675663e-05 | -200 | 0 | -200 | 0 | 0.9955573 | 0.00175899 | 7.691617 | data_monochloramine_jkCs | DO-Copper
488 | 13 | 8B | -260 | 8.018612862 | 10 | 9 | 3 | 4 | 7.691617 | 2.058018e-07 | 2.675663e-05 | -200 | 0 | -200 | 0 | 0.9955573 | 0.00175899 | 7.691617 | data_monochloramine_jkCs | DO-Copper
489 | 13 | 8B | -240 | 7.98185873 | 10 | 9 | 3 | 4 | 7.691617 | 2.058018e-07 | 2.675663e-05 | -200 | 0 | -200 | 0 | 0.9955573 | 0.00175899 | 7.691617 | data_monochloramine_jkCs | DO-Copper
490 | 13 | 8B | -220 | 8.063465118 | 10 | 9 | 3 | 4 | 7.691617 | 2.058018e-07 | 2.675663e-05 | -200 | 0 | -200 | 0 | 0.9955573 | 0.00175899 | 7.691617 | data_monochloramine_jkCs | DO-Copper
491 | 13 | 8B | -200 | 8.037051201 | 10 | 9 | 3 | 4 | 7.691617 | 2.058018e-07 | 2.675663e-05 | -200 | 0 | -200 | 0 | 0.9955573 | 0.00175899 | 7.691617 | data_monochloramine_jkCs | DO-Copper
492 | 13 | 8B | -180 | 8.009202957 | 10 | 9 | 3 | 4 | 7.691617 | 2.058018e-07 | 2.675663e-05 | -200 | 0 | -200 | 0 | 0.9955573 | 0.00175899 | 7.691617 | data_monochloramine_jkCs | DO-Copper
493 | 13 | 8B | -160 | 7.98427248 | 10 | 9 | 3 | 4 | 7.691617 | 2.058018e-07 | 2.675663e-05 | -200 | 0 | -200 | 0 | 0.9955573 | 0.00175899 | 7.691617 | data_monochloramine_jkCs | DO-Copper
494 | 13 | 8B | -140 | 7.937558651 | 10 | 9 | 3 | 4 | 7.691617 | 2.058018e-07 | 2.675663e-05 | -200 | 0 | -200 | 0 | 0.9955573 | 0.00175899 | 7.691617 | data_monochloramine_jkCs | DO-Copper
495 | 13 | 8B | -120 | 7.911873817 | 10 | 9 | 3 | 4 | 7.691617 | 2.058018e-07 | 2.675663e-05 | -200 | 0 | -200 | 0 | 0.9955573 | 0.00175899 | 7.691617 | data_monochloramine_jkCs | DO-Copper
496 | 13 | 8B | -110 | 7.873939514 | 10 | 9 | 3 | 4 | 7.691617 | 2.058018e-07 | 2.675663e-05 | -200 | 0 | -200 | 0 | 0.9955573 | 0.00175899 | 7.691617 | data_monochloramine_jkCs | DO-Copper
497 | 13 | 8B | -100 | 7.857100964 | 10 | 9 | 3 | 4 | 7.691617 | 2.058018e-07 | 2.675663e-05 | -200 | 0 | -200 | 0 | 0.9955573 | 0.00175899 | 7.691617 | data_monochloramine_jkCs | DO-Copper
498 | 13 | 8B | -90 | 7.851593971 | 10 | 9 | 3 | 4 | 7.691617 | 2.058018e-07 | 2.675663e-05 | -200 | 0 | -200 | 0 | 0.9955573 | 0.00175899 | 7.691617 | data_monochloramine_jkCs | DO-Copper
499 | 13 | 8B | -80 | 7.830077171 | 10 | 9 | 3 | 4 | 7.691617 | 2.058018e-07 | 2.675663e-05 | -200 | 0 | -200 | 0 | 0.9955573 | 0.00175899 | 7.691617 | data_monochloramine_jkCs | DO-Copper
500 | 13 | 8B | -70 | 7.822235584 | 10 | 9 | 3 | 4 | 7.691617 | 2.058018e-07 | 2.675663e-05 | -200 | 0 | -200 | 0 | 0.9955573 | 0.00175899 | 7.691617 | data_monochloramine_jkCs | DO-Copper
501 | 13 | 8B | -60 | 7.794191837 | 10 | 9 | 3 | 4 | 7.691617 | 2.058018e-07 | 2.675663e-05 | -200 | 0 | -200 | 0 | 0.9955573 | 0.00175899 | 7.691617 | data_monochloramine_jkCs | DO-Copper
502 | 13 | 8B | -50 | 7.784393311 | 10 | 9 | 3 | 4 | 7.691617 | 2.058018e-07 | 2.675663e-05 | -200 | 0 | -200 | 0 | 0.9955573 | 0.00175899 | 7.691617 | data_monochloramine_jkCs | DO-Copper
503 | 13 | 8B | -40 | 7.762600422 | 10 | 9 | 3 | 4 | 7.691617 | 2.058018e-07 | 2.675663e-05 | -200 | 0 | -200 | 0 | 0.9955573 | 0.00175899 | 7.691617 | data_monochloramine_jkCs | DO-Copper
504 | 13 | 8B | -30 | 7.742820263 | 10 | 9 | 3 | 4 | 7.691617 | 2.058018e-07 | 2.675663e-05 | -200 | 0 | -200 | 0 | 0.9955573 | 0.00175899 | 7.691617 | data_monochloramine_jkCs | DO-Copper
505 | 13 | 8B | -20 | 7.725879192 | 10 | 9 | 3 | 4 | 7.691617 | 2.058018e-07 | 2.675663e-05 | -200 | 0 | -200 | 0 | 0.9955573 | 0.00175899 | 7.691617 | data_monochloramine_jkCs | DO-Copper
506 | 14 | 8B | -1220 | 8.265871048 | 10 | 9 | 3 | 4 | 7.591126 | 2.016019e-07 | 2.655758e-05 | -320 | -120 | -320 | -120 | 0.9851857 | 0.001723093 | 7.591126 | data_monochloramine_jkCs | DO-Copper
507 | 14 | 8B | -1170 | 8.556527138 | 10 | 9 | 3 | 4 | 7.591126 | 2.016019e-07 | 2.655758e-05 | -320 | -120 | -320 | -120 | 0.9851857 | 0.001723093 | 7.591126 | data_monochloramine_jkCs | DO-Copper
508 | 14 | 8B | -1120 | 8.400029182 | 10 | 9 | 3 | 4 | 7.591126 | 2.016019e-07 | 2.655758e-05 | -320 | -120 | -320 | -120 | 0.9851857 | 0.001723093 | 7.591126 | data_monochloramine_jkCs | DO-Copper
509 | 14 | 8B | -1070 | 8.400994301 | 10 | 9 | 3 | 4 | 7.591126 | 2.016019e-07 | 2.655758e-05 | -320 | -120 | -320 | -120 | 0.9851857 | 0.001723093 | 7.591126 | data_monochloramine_jkCs | DO-Copper
510 | 14 | 8B | -1020 | 8.382177353 | 10 | 9 | 3 | 4 | 7.591126 | 2.016019e-07 | 2.655758e-05 | -320 | -120 | -320 | -120 | 0.9851857 | 0.001723093 | 7.591126 | data_monochloramine_jkCs | DO-Copper
511 | 14 | 8B | -970 | 8.384999275 | 10 | 9 | 3 | 4 | 7.591126 | 2.016019e-07 | 2.655758e-05 | -320 | -120 | -320 | -120 | 0.9851857 | 0.001723093 | 7.591126 | data_monochloramine_jkCs | DO-Copper
512 | 14 | 8B | -920 | 8.38741684 | 10 | 9 | 3 | 4 | 7.591126 | 2.016019e-07 | 2.655758e-05 | -320 | -120 | -320 | -120 | 0.9851857 | 0.001723093 | 7.591126 | data_monochloramine_jkCs | DO-Copper
513 | 14 | 8B | -870 | 8.392269135 | 10 | 9 | 3 | 4 | 7.591126 | 2.016019e-07 | 2.655758e-05 | -320 | -120 | -320 | -120 | 0.9851857 | 0.001723093 | 7.591126 | data_monochloramine_jkCs | DO-Copper
514 | 14 | 8B | -820 | 8.405997276 | 10 | 9 | 3 | 4 | 7.591126 | 2.016019e-07 | 2.655758e-05 | -320 | -120 | -320 | -120 | 0.9851857 | 0.001723093 | 7.591126 | data_monochloramine_jkCs | DO-Copper
515 | 14 | 8B | -770 | 8.383780479 | 10 | 9 | 3 | 4 | 7.591126 | 2.016019e-07 | 2.655758e-05 | -320 | -120 | -320 | -120 | 0.9851857 | 0.001723093 | 7.591126 | data_monochloramine_jkCs | DO-Copper
516 | 14 | 8B | -720 | 8.484894753 | 10 | 9 | 3 | 4 | 7.591126 | 2.016019e-07 | 2.655758e-05 | -320 | -120 | -320 | -120 | 0.9851857 | 0.001723093 | 7.591126 | data_monochloramine_jkCs | DO-Copper
517 | 14 | 8B | -670 | 8.388772964 | 10 | 9 | 3 | 4 | 7.591126 | 2.016019e-07 | 2.655758e-05 | -320 | -120 | -320 | -120 | 0.9851857 | 0.001723093 | 7.591126 | data_monochloramine_jkCs | DO-Copper
518 | 14 | 8B | -620 | 8.385234833 | 10 | 9 | 3 | 4 | 7.591126 | 2.016019e-07 | 2.655758e-05 | -320 | -120 | -320 | -120 | 0.9851857 | 0.001723093 | 7.591126 | data_monochloramine_jkCs | DO-Copper
519 | 14 | 8B | -570 | 8.38049221 | 10 | 9 | 3 | 4 | 7.591126 | 2.016019e-07 | 2.655758e-05 | -320 | -120 | -320 | -120 | 0.9851857 | 0.001723093 | 7.591126 | data_monochloramine_jkCs | DO-Copper
520 | 14 | 8B | -520 | 8.345139503 | 10 | 9 | 3 | 4 | 7.591126 | 2.016019e-07 | 2.655758e-05 | -320 | -120 | -320 | -120 | 0.9851857 | 0.001723093 | 7.591126 | data_monochloramine_jkCs | DO-Copper
521 | 14 | 8B | -470 | 8.308485031 | 10 | 9 | 3 | 4 | 7.591126 | 2.016019e-07 | 2.655758e-05 | -320 | -120 | -320 | -120 | 0.9851857 | 0.001723093 | 7.591126 | data_monochloramine_jkCs | DO-Copper
522 | 14 | 8B | -420 | 8.26757431 | 10 | 9 | 3 | 4 | 7.591126 | 2.016019e-07 | 2.655758e-05 | -320 | -120 | -320 | -120 | 0.9851857 | 0.001723093 | 7.591126 | data_monochloramine_jkCs | DO-Copper
523 | 14 | 8B | -370 | 8.201817513 | 10 | 9 | 3 | 4 | 7.591126 | 2.016019e-07 | 2.655758e-05 | -320 | -120 | -320 | -120 | 0.9851857 | 0.001723093 | 7.591126 | data_monochloramine_jkCs | DO-Copper
524 | 14 | 8B | -320 | 8.164834976 | 10 | 9 | 3 | 4 | 7.591126 | 2.016019e-07 | 2.655758e-05 | -320 | -120 | -320 | -120 | 0.9851857 | 0.001723093 | 7.591126 | data_monochloramine_jkCs | DO-Copper
525 | 14 | 8B | -300 | 8.107475281 | 10 | 9 | 3 | 4 | 7.591126 | 2.016019e-07 | 2.655758e-05 | -320 | -120 | -320 | -120 | 0.9851857 | 0.001723093 | 7.591126 | data_monochloramine_jkCs | DO-Copper
526 | 14 | 8B | -280 | 8.051934242 | 10 | 9 | 3 | 4 | 7.591126 | 2.016019e-07 | 2.655758e-05 | -320 | -120 | -320 | -120 | 0.9851857 | 0.001723093 | 7.591126 | data_monochloramine_jkCs | DO-Copper
527 | 14 | 8B | -260 | 8.025927544 | 10 | 9 | 3 | 4 | 7.591126 | 2.016019e-07 | 2.655758e-05 | -320 | -120 | -320 | -120 | 0.9851857 | 0.001723093 | 7.591126 | data_monochloramine_jkCs | DO-Copper
528 | 14 | 8B | -240 | 8.004152298 | 10 | 9 | 3 | 4 | 7.591126 | 2.016019e-07 | 2.655758e-05 | -320 | -120 | -320 | -120 | 0.9851857 | 0.001723093 | 7.591126 | data_monochloramine_jkCs | DO-Copper
529 | 14 | 8B | -220 | 7.984639168 | 10 | 9 | 3 | 4 | 7.591126 | 2.016019e-07 | 2.655758e-05 | -320 | -120 | -320 | -120 | 0.9851857 | 0.001723093 | 7.591126 | data_monochloramine_jkCs | DO-Copper
530 | 14 | 8B | -200 | 7.926233768 | 10 | 9 | 3 | 4 | 7.591126 | 2.016019e-07 | 2.655758e-05 | -320 | -120 | -320 | -120 | 0.9851857 | 0.001723093 | 7.591126 | data_monochloramine_jkCs | DO-Copper
531 | 14 | 8B | -180 | 7.892278194 | 10 | 9 | 3 | 4 | 7.591126 | 2.016019e-07 | 2.655758e-05 | -320 | -120 | -320 | -120 | 0.9851857 | 0.001723093 | 7.591126 | data_monochloramine_jkCs | DO-Copper
532 | 14 | 8B | -160 | 7.885304928 | 10 | 9 | 3 | 4 | 7.591126 | 2.016019e-07 | 2.655758e-05 | -320 | -120 | -320 | -120 | 0.9851857 | 0.001723093 | 7.591126 | data_monochloramine_jkCs | DO-Copper
533 | 14 | 8B | -140 | 7.839063644 | 10 | 9 | 3 | 4 | 7.591126 | 2.016019e-07 | 2.655758e-05 | -320 | -120 | -320 | -120 | 0.9851857 | 0.001723093 | 7.591126 | data_monochloramine_jkCs | DO-Copper
534 | 14 | 8B | -120 | 7.790424347 | 10 | 9 | 3 | 4 | 7.591126 | 2.016019e-07 | 2.655758e-05 | -320 | -120 | -320 | -120 | 0.9851857 | 0.001723093 | 7.591126 | data_monochloramine_jkCs | DO-Copper
535 | 14 | 8B | -110 | 7.797168255 | 10 | 9 | 3 | 4 | 7.591126 | 2.016019e-07 | 2.655758e-05 | -320 | -120 | -320 | -120 | 0.9851857 | 0.001723093 | 7.591126 | data_monochloramine_jkCs | DO-Copper
536 | 14 | 8B | -100 | 7.807969093 | 10 | 9 | 3 | 4 | 7.591126 | 2.016019e-07 | 2.655758e-05 | -320 | -120 | -320 | -120 | 0.9851857 | 0.001723093 | 7.591126 | data_monochloramine_jkCs | DO-Copper
537 | 14 | 8B | -90 | 7.842152596 | 10 | 9 | 3 | 4 | 7.591126 | 2.016019e-07 | 2.655758e-05 | -320 | -120 | -320 | -120 | 0.9851857 | 0.001723093 | 7.591126 | data_monochloramine_jkCs | DO-Copper
538 | 14 | 8B | -80 | 7.774050236 | 10 | 9 | 3 | 4 | 7.591126 | 2.016019e-07 | 2.655758e-05 | -320 | -120 | -320 | -120 | 0.9851857 | 0.001723093 | 7.591126 | data_monochloramine_jkCs | DO-Copper
539 | 14 | 8B | -70 | 7.744635582 | 10 | 9 | 3 | 4 | 7.591126 | 2.016019e-07 | 2.655758e-05 | -320 | -120 | -320 | -120 | 0.9851857 | 0.001723093 | 7.591126 | data_monochloramine_jkCs | DO-Copper
540 | 14 | 8B | -60 | 7.721961975 | 10 | 9 | 3 | 4 | 7.591126 | 2.016019e-07 | 2.655758e-05 | -320 | -120 | -320 | -120 | 0.9851857 | 0.001723093 | 7.591126 | data_monochloramine_jkCs | DO-Copper
541 | 14 | 8B | -50 | 7.709384918 | 10 | 9 | 3 | 4 | 7.591126 | 2.016019e-07 | 2.655758e-05 | -320 | -120 | -320 | -120 | 0.9851857 | 0.001723093 | 7.591126 | data_monochloramine_jkCs | DO-Copper
542 | 14 | 8B | -40 | 7.703160763 | 10 | 9 | 3 | 4 | 7.591126 | 2.016019e-07 | 2.655758e-05 | -320 | -120 | -320 | -120 | 0.9851857 | 0.001723093 | 7.591126 | data_monochloramine_jkCs | DO-Copper
543 | 14 | 8B | -30 | 7.68645668 | 10 | 9 | 3 | 4 | 7.591126 | 2.016019e-07 | 2.655758e-05 | -320 | -120 | -320 | -120 | 0.9851857 | 0.001723093 | 7.591126 | data_monochloramine_jkCs | DO-Copper
544 | 14 | 8B | -20 | 7.682246208 | 10 | 9 | 3 | 4 | 7.591126 | 2.016019e-07 | 2.655758e-05 | -320 | -120 | -320 | -120 | 0.9851857 | 0.001723093 | 7.591126 | data_monochloramine_jkCs | DO-Copper
545 | 15 | 8B | -1220 | 8.284323692 | 10 | 9 | 3 | 4 | 7.496957 | 2.118323e-07 | 2.825577e-05 | -320 | -120 | -320 | -120 | 0.9971149 | 0.001810532 | 7.496957 | data_monochloramine_jkCs | DO-Copper
546 | 15 | 8B | -1170 | 8.277198792 | 10 | 9 | 3 | 4 | 7.496957 | 2.118323e-07 | 2.825577e-05 | -320 | -120 | -320 | -120 | 0.9971149 | 0.001810532 | 7.496957 | data_monochloramine_jkCs | DO-Copper
547 | 15 | 8B | -1120 | 8.290739059 | 10 | 9 | 3 | 4 | 7.496957 | 2.118323e-07 | 2.825577e-05 | -320 | -120 | -320 | -120 | 0.9971149 | 0.001810532 | 7.496957 | data_monochloramine_jkCs | DO-Copper
548 | 15 | 8B | -1070 | 8.315607071 | 10 | 9 | 3 | 4 | 7.496957 | 2.118323e-07 | 2.825577e-05 | -320 | -120 | -320 | -120 | 0.9971149 | 0.001810532 | 7.496957 | data_monochloramine_jkCs | DO-Copper
549 | 15 | 8B | -1020 | 8.292896271 | 10 | 9 | 3 | 4 | 7.496957 | 2.118323e-07 | 2.825577e-05 | -320 | -120 | -320 | -120 | 0.9971149 | 0.001810532 | 7.496957 | data_monochloramine_jkCs | DO-Copper
550 | 15 | 8B | -970 | 8.269012451 | 10 | 9 | 3 | 4 | 7.496957 | 2.118323e-07 | 2.825577e-05 | -320 | -120 | -320 | -120 | 0.9971149 | 0.001810532 | 7.496957 | data_monochloramine_jkCs | DO-Copper
551 | 15 | 8B | -920 | 8.268267632 | 10 | 9 | 3 | 4 | 7.496957 | 2.118323e-07 | 2.825577e-05 | -320 | -120 | -320 | -120 | 0.9971149 | 0.001810532 | 7.496957 | data_monochloramine_jkCs | DO-Copper
552 | 15 | 8B | -870 | 8.251408577 | 10 | 9 | 3 | 4 | 7.496957 | 2.118323e-07 | 2.825577e-05 | -320 | -120 | -320 | -120 | 0.9971149 | 0.001810532 | 7.496957 | data_monochloramine_jkCs | DO-Copper
553 | 15 | 8B | -820 | 8.226232529 | 10 | 9 | 3 | 4 | 7.496957 | 2.118323e-07 | 2.825577e-05 | -320 | -120 | -320 | -120 | 0.9971149 | 0.001810532 | 7.496957 | data_monochloramine_jkCs | DO-Copper
554 | 15 | 8B | -770 | 8.29969883 | 10 | 9 | 3 | 4 | 7.496957 | 2.118323e-07 | 2.825577e-05 | -320 | -120 | -320 | -120 | 0.9971149 | 0.001810532 | 7.496957 | data_monochloramine_jkCs | DO-Copper
555 | 15 | 8B | -720 | 8.320466042 | 10 | 9 | 3 | 4 | 7.496957 | 2.118323e-07 | 2.825577e-05 | -320 | -120 | -320 | -120 | 0.9971149 | 0.001810532 | 7.496957 | data_monochloramine_jkCs | DO-Copper
556 | 15 | 8B | -670 | 8.3222332 | 10 | 9 | 3 | 4 | 7.496957 | 2.118323e-07 | 2.825577e-05 | -320 | -120 | -320 | -120 | 0.9971149 | 0.001810532 | 7.496957 | data_monochloramine_jkCs | DO-Copper
557 | 15 | 8B | -620 | 8.317090034 | 10 | 9 | 3 | 4 | 7.496957 | 2.118323e-07 | 2.825577e-05 | -320 | -120 | -320 | -120 | 0.9971149 | 0.001810532 | 7.496957 | data_monochloramine_jkCs | DO-Copper
558 | 15 | 8B | -570 | 8.286761284 | 10 | 9 | 3 | 4 | 7.496957 | 2.118323e-07 | 2.825577e-05 | -320 | -120 | -320 | -120 | 0.9971149 | 0.001810532 | 7.496957 | data_monochloramine_jkCs | DO-Copper
559 | 15 | 8B | -520 | 8.278651237 | 10 | 9 | 3 | 4 | 7.496957 | 2.118323e-07 | 2.825577e-05 | -320 | -120 | -320 | -120 | 0.9971149 | 0.001810532 | 7.496957 | data_monochloramine_jkCs | DO-Copper
560 | 15 | 8B | -470 | 8.227622986 | 10 | 9 | 3 | 4 | 7.496957 | 2.118323e-07 | 2.825577e-05 | -320 | -120 | -320 | -120 | 0.9971149 | 0.001810532 | 7.496957 | data_monochloramine_jkCs | DO-Copper
561 | 15 | 8B | -420 | 8.188569069 | 10 | 9 | 3 | 4 | 7.496957 | 2.118323e-07 | 2.825577e-05 | -320 | -120 | -320 | -120 | 0.9971149 | 0.001810532 | 7.496957 | data_monochloramine_jkCs | DO-Copper
562 | 15 | 8B | -370 | 8.147242546 | 10 | 9 | 3 | 4 | 7.496957 | 2.118323e-07 | 2.825577e-05 | -320 | -120 | -320 | -120 | 0.9971149 | 0.001810532 | 7.496957 | data_monochloramine_jkCs | DO-Copper
563 | 15 | 8B | -320 | 8.086123466 | 10 | 9 | 3 | 4 | 7.496957 | 2.118323e-07 | 2.825577e-05 | -320 | -120 | -320 | -120 | 0.9971149 | 0.001810532 | 7.496957 | data_monochloramine_jkCs | DO-Copper
564 | 15 | 8B | -300 | 8.037581444 | 10 | 9 | 3 | 4 | 7.496957 | 2.118323e-07 | 2.825577e-05 | -320 | -120 | -320 | -120 | 0.9971149 | 0.001810532 | 7.496957 | data_monochloramine_jkCs | DO-Copper
565 | 15 | 8B | -280 | 8.001659393 | 10 | 9 | 3 | 4 | 7.496957 | 2.118323e-07 | 2.825577e-05 | -320 | -120 | -320 | -120 | 0.9971149 | 0.001810532 | 7.496957 | data_monochloramine_jkCs | DO-Copper
566 | 15 | 8B | -260 | 7.962636471 | 10 | 9 | 3 | 4 | 7.496957 | 2.118323e-07 | 2.825577e-05 | -320 | -120 | -320 | -120 | 0.9971149 | 0.001810532 | 7.496957 | data_monochloramine_jkCs | DO-Copper
567 | 15 | 8B | -240 | 7.93979311 | 10 | 9 | 3 | 4 | 7.496957 | 2.118323e-07 | 2.825577e-05 | -320 | -120 | -320 | -120 | 0.9971149 | 0.001810532 | 7.496957 | data_monochloramine_jkCs | DO-Copper
568 | 15 | 8B | -220 | 7.886389256 | 10 | 9 | 3 | 4 | 7.496957 | 2.118323e-07 | 2.825577e-05 | -320 | -120 | -320 | -120 | 0.9971149 | 0.001810532 | 7.496957 | data_monochloramine_jkCs | DO-Copper
569 | 15 | 8B | -200 | 7.856740952 | 10 | 9 | 3 | 4 | 7.496957 | 2.118323e-07 | 2.825577e-05 | -320 | -120 | -320 | -120 | 0.9971149 | 0.001810532 | 7.496957 | data_monochloramine_jkCs | DO-Copper
570 | 15 | 8B | -180 | 7.819684029 | 10 | 9 | 3 | 4 | 7.496957 | 2.118323e-07 | 2.825577e-05 | -320 | -120 | -320 | -120 | 0.9971149 | 0.001810532 | 7.496957 | data_monochloramine_jkCs | DO-Copper
571 | 15 | 8B | -160 | 7.782142639 | 10 | 9 | 3 | 4 | 7.496957 | 2.118323e-07 | 2.825577e-05 | -320 | -120 | -320 | -120 | 0.9971149 | 0.001810532 | 7.496957 | data_monochloramine_jkCs | DO-Copper
572 | 15 | 8B | -140 | 7.751024723 | 10 | 9 | 3 | 4 | 7.496957 | 2.118323e-07 | 2.825577e-05 | -320 | -120 | -320 | -120 | 0.9971149 | 0.001810532 | 7.496957 | data_monochloramine_jkCs | DO-Copper
573 | 15 | 8B | -120 | 7.724236012 | 10 | 9 | 3 | 4 | 7.496957 | 2.118323e-07 | 2.825577e-05 | -320 | -120 | -320 | -120 | 0.9971149 | 0.001810532 | 7.496957 | data_monochloramine_jkCs | DO-Copper
574 | 15 | 8B | -110 | 7.704916954 | 10 | 9 | 3 | 4 | 7.496957 | 2.118323e-07 | 2.825577e-05 | -320 | -120 | -320 | -120 | 0.9971149 | 0.001810532 | 7.496957 | data_monochloramine_jkCs | DO-Copper
575 | 15 | 8B | -100 | 7.684981823 | 10 | 9 | 3 | 4 | 7.496957 | 2.118323e-07 | 2.825577e-05 | -320 | -120 | -320 | -120 | 0.9971149 | 0.001810532 | 7.496957 | data_monochloramine_jkCs | DO-Copper
576 | 15 | 8B | -90 | 7.663323879 | 10 | 9 | 3 | 4 | 7.496957 | 2.118323e-07 | 2.825577e-05 | -320 | -120 | -320 | -120 | 0.9971149 | 0.001810532 | 7.496957 | data_monochloramine_jkCs | DO-Copper
577 | 15 | 8B | -80 | 7.654036999 | 10 | 9 | 3 | 4 | 7.496957 | 2.118323e-07 | 2.825577e-05 | -320 | -120 | -320 | -120 | 0.9971149 | 0.001810532 | 7.496957 | data_monochloramine_jkCs | DO-Copper
578 | 15 | 8B | -70 | 7.625530243 | 10 | 9 | 3 | 4 | 7.496957 | 2.118323e-07 | 2.825577e-05 | -320 | -120 | -320 | -120 | 0.9971149 | 0.001810532 | 7.496957 | data_monochloramine_jkCs | DO-Copper
579 | 15 | 8B | -60 | 7.604883671 | 10 | 9 | 3 | 4 | 7.496957 | 2.118323e-07 | 2.825577e-05 | -320 | -120 | -320 | -120 | 0.9971149 | 0.001810532 | 7.496957 | data_monochloramine_jkCs | DO-Copper
580 | 15 | 8B | -50 | 7.594667435 | 10 | 9 | 3 | 4 | 7.496957 | 2.118323e-07 | 2.825577e-05 | -320 | -120 | -320 | -120 | 0.9971149 | 0.001810532 | 7.496957 | data_monochloramine_jkCs | DO-Copper
581 | 15 | 8B | -40 | 7.580945015 | 10 | 9 | 3 | 4 | 7.496957 | 2.118323e-07 | 2.825577e-05 | -320 | -120 | -320 | -120 | 0.9971149 | 0.001810532 | 7.496957 | data_monochloramine_jkCs | DO-Copper
582 | 15 | 8B | -30 | 7.555409431 | 10 | 9 | 3 | 4 | 7.496957 | 2.118323e-07 | 2.825577e-05 | -320 | -120 | -320 | -120 | 0.9971149 | 0.001810532 | 7.496957 | data_monochloramine_jkCs | DO-Copper
583 | 15 | 8B | -20 | 7.543768406 | 10 | 9 | 3 | 4 | 7.496957 | 2.118323e-07 | 2.825577e-05 | -320 | -120 | -320 | -120 | 0.9971149 | 0.001810532 | 7.496957 | data_monochloramine_jkCs | DO-Copper
584 | 16 | 8B | -1220 | 8.435173035 | 10 | 9 | 3 | 4 | 7.517082 | 1.845494e-07 | 2.455067e-05 | -319 | -119 | -320 | -110 | 0.9960195 | 0.001577345 | 7.517082 | data_monochloramine_jkCs | DO-Copper
585 | 16 | 8B | -1170 | 8.330666542 | 10 | 9 | 3 | 4 | 7.517082 | 1.845494e-07 | 2.455067e-05 | -319 | -119 | -320 | -110 | 0.9960195 | 0.001577345 | 7.517082 | data_monochloramine_jkCs | DO-Copper
586 | 16 | 8B | -1120 | 8.318261147 | 10 | 9 | 3 | 4 | 7.517082 | 1.845494e-07 | 2.455067e-05 | -319 | -119 | -320 | -110 | 0.9960195 | 0.001577345 | 7.517082 | data_monochloramine_jkCs | DO-Copper
587 | 16 | 8B | -1070 | 8.313347816 | 10 | 9 | 3 | 4 | 7.517082 | 1.845494e-07 | 2.455067e-05 | -319 | -119 | -320 | -110 | 0.9960195 | 0.001577345 | 7.517082 | data_monochloramine_jkCs | DO-Copper
588 | 16 | 8B | -1020 | 8.323435783 | 10 | 9 | 3 | 4 | 7.517082 | 1.845494e-07 | 2.455067e-05 | -319 | -119 | -320 | -110 | 0.9960195 | 0.001577345 | 7.517082 | data_monochloramine_jkCs | DO-Copper
589 | 16 | 8B | -970 | 8.328550339 | 10 | 9 | 3 | 4 | 7.517082 | 1.845494e-07 | 2.455067e-05 | -319 | -119 | -320 | -110 | 0.9960195 | 0.001577345 | 7.517082 | data_monochloramine_jkCs | DO-Copper
590 | 16 | 8B | -920 | 8.335440636 | 10 | 9 | 3 | 4 | 7.517082 | 1.845494e-07 | 2.455067e-05 | -319 | -119 | -320 | -110 | 0.9960195 | 0.001577345 | 7.517082 | data_monochloramine_jkCs | DO-Copper
591 | 16 | 8B | -870 | 8.306353569 | 10 | 9 | 3 | 4 | 7.517082 | 1.845494e-07 | 2.455067e-05 | -319 | -119 | -320 | -110 | 0.9960195 | 0.001577345 | 7.517082 | data_monochloramine_jkCs | DO-Copper
592 | 16 | 8B | -820 | 8.31709671 | 10 | 9 | 3 | 4 | 7.517082 | 1.845494e-07 | 2.455067e-05 | -319 | -119 | -320 | -110 | 0.9960195 | 0.001577345 | 7.517082 | data_monochloramine_jkCs | DO-Copper
593 | 16 | 8B | -770 | 8.311642647 | 10 | 9 | 3 | 4 | 7.517082 | 1.845494e-07 | 2.455067e-05 | -319 | -119 | -320 | -110 | 0.9960195 | 0.001577345 | 7.517082 | data_monochloramine_jkCs | DO-Copper
594 | 16 | 8B | -720 | 8.326714516 | 10 | 9 | 3 | 4 | 7.517082 | 1.845494e-07 | 2.455067e-05 | -319 | -119 | -320 | -110 | 0.9960195 | 0.001577345 | 7.517082 | data_monochloramine_jkCs | DO-Copper
595 | 16 | 8B | -670 | 8.284763336 | 10 | 9 | 3 | 4 | 7.517082 | 1.845494e-07 | 2.455067e-05 | -319 | -119 | -320 | -110 | 0.9960195 | 0.001577345 | 7.517082 | data_monochloramine_jkCs | DO-Copper
596 | 16 | 8B | -620 | 8.261662483 | 10 | 9 | 3 | 4 | 7.517082 | 1.845494e-07 | 2.455067e-05 | -319 | -119 | -320 | -110 | 0.9960195 | 0.001577345 | 7.517082 | data_monochloramine_jkCs | DO-Copper
597 | 16 | 8B | -570 | 8.240869522 | 10 | 9 | 3 | 4 | 7.517082 | 1.845494e-07 | 2.455067e-05 | -319 | -119 | -320 | -110 | 0.9960195 | 0.001577345 | 7.517082 | data_monochloramine_jkCs | DO-Copper
598 | 16 | 8B | -520 | 8.209831238 | 10 | 9 | 3 | 4 | 7.517082 | 1.845494e-07 | 2.455067e-05 | -319 | -119 | -320 | -110 | 0.9960195 | 0.001577345 | 7.517082 | data_monochloramine_jkCs | DO-Copper
599 | 16 | 8B | -470 | 8.165520668 | 10 | 9 | 3 | 4 | 7.517082 | 1.845494e-07 | 2.455067e-05 | -319 | -119 | -320 | -110 | 0.9960195 | 0.001577345 | 7.517082 | data_monochloramine_jkCs | DO-Copper
600 | 16 | 8B | -420 | 8.124736786 | 10 | 9 | 3 | 4 | 7.517082 | 1.845494e-07 | 2.455067e-05 | -319 | -119 | -320 | -110 | 0.9960195 | 0.001577345 | 7.517082 | data_monochloramine_jkCs | DO-Copper
601 | 16 | 8B | -370 | 8.075593948 | 10 | 9 | 3 | 4 | 7.517082 | 1.845494e-07 | 2.455067e-05 | -319 | -119 | -320 | -110 | 0.9960195 | 0.001577345 | 7.517082 | data_monochloramine_jkCs | DO-Copper
602 | 16 | 8B | -320 | 8.015460968 | 10 | 9 | 3 | 4 | 7.517082 | 1.845494e-07 | 2.455067e-05 | -319 | -119 | -320 | -110 | 0.9960195 | 0.001577345 | 7.517082 | data_monochloramine_jkCs | DO-Copper
603 | 16 | 8B | -300 | 7.982755661 | 10 | 9 | 3 | 4 | 7.517082 | 1.845494e-07 | 2.455067e-05 | -319 | -119 | -320 | -110 | 0.9960195 | 0.001577345 | 7.517082 | data_monochloramine_jkCs | DO-Copper
604 | 16 | 8B | -280 | 7.957575798 | 10 | 9 | 3 | 4 | 7.517082 | 1.845494e-07 | 2.455067e-05 | -319 | -119 | -320 | -110 | 0.9960195 | 0.001577345 | 7.517082 | data_monochloramine_jkCs | DO-Copper
605 | 16 | 8B | -260 | 7.940886974 | 10 | 9 | 3 | 4 | 7.517082 | 1.845494e-07 | 2.455067e-05 | -319 | -119 | -320 | -110 | 0.9960195 | 0.001577345 | 7.517082 | data_monochloramine_jkCs | DO-Copper
606 | 16 | 8B | -240 | 7.900217533 | 10 | 9 | 3 | 4 | 7.517082 | 1.845494e-07 | 2.455067e-05 | -319 | -119 | -320 | -110 | 0.9960195 | 0.001577345 | 7.517082 | data_monochloramine_jkCs | DO-Copper
607 | 16 | 8B | -220 | 7.866669178 | 10 | 9 | 3 | 4 | 7.517082 | 1.845494e-07 | 2.455067e-05 | -319 | -119 | -320 | -110 | 0.9960195 | 0.001577345 | 7.517082 | data_monochloramine_jkCs | DO-Copper
608 | 16 | 8B | -200 | 7.828457355 | 10 | 9 | 3 | 4 | 7.517082 | 1.845494e-07 | 2.455067e-05 | -319 | -119 | -320 | -110 | 0.9960195 | 0.001577345 | 7.517082 | data_monochloramine_jkCs | DO-Copper
609 | 16 | 8B | -180 | 7.812385559 | 10 | 9 | 3 | 4 | 7.517082 | 1.845494e-07 | 2.455067e-05 | -319 | -119 | -320 | -110 | 0.9960195 | 0.001577345 | 7.517082 | data_monochloramine_jkCs | DO-Copper
610 | 16 | 8B | -160 | 7.762322903 | 10 | 9 | 3 | 4 | 7.517082 | 1.845494e-07 | 2.455067e-05 | -319 | -119 | -320 | -110 | 0.9960195 | 0.001577345 | 7.517082 | data_monochloramine_jkCs | DO-Copper
611 | 16 | 8B | -140 | 7.73622036 | 10 | 9 | 3 | 4 | 7.517082 | 1.845494e-07 | 2.455067e-05 | -319 | -119 | -320 | -110 | 0.9960195 | 0.001577345 | 7.517082 | data_monochloramine_jkCs | DO-Copper
612 | 16 | 8B | -120 | 7.707783222 | 10 | 9 | 3 | 4 | 7.517082 | 1.845494e-07 | 2.455067e-05 | -319 | -119 | -320 | -110 | 0.9960195 | 0.001577345 | 7.517082 | data_monochloramine_jkCs | DO-Copper
613 | 16 | 8B | -110 | 7.684934139 | 10 | 9 | 3 | 4 | 7.517082 | 1.845494e-07 | 2.455067e-05 | -319 | -119 | -320 | -110 | 0.9960195 | 0.001577345 | 7.517082 | data_monochloramine_jkCs | DO-Copper
614 | 16 | 8B | -100 | 7.713079453 | 10 | 9 | 3 | 4 | 7.517082 | 1.845494e-07 | 2.455067e-05 | -319 | -119 | -320 | -110 | 0.9960195 | 0.001577345 | 7.517082 | data_monochloramine_jkCs | DO-Copper
615 | 16 | 8B | -90 | 7.73702383 | 10 | 9 | 3 | 4 | 7.517082 | 1.845494e-07 | 2.455067e-05 | -319 | -119 | -320 | -110 | 0.9960195 | 0.001577345 | 7.517082 | data_monochloramine_jkCs | DO-Copper
616 | 16 | 8B | -80 | 7.6552701 | 10 | 9 | 3 | 4 | 7.517082 | 1.845494e-07 | 2.455067e-05 | -319 | -119 | -320 | -110 | 0.9960195 | 0.001577345 | 7.517082 | data_monochloramine_jkCs | DO-Copper
617 | 16 | 8B | -70 | 7.660833359 | 10 | 9 | 3 | 4 | 7.517082 | 1.845494e-07 | 2.455067e-05 | -319 | -119 | -320 | -110 | 0.9960195 | 0.001577345 | 7.517082 | data_monochloramine_jkCs | DO-Copper
618 | 16 | 8B | -60 | 7.659998417 | 10 | 9 | 3 | 4 | 7.517082 | 1.845494e-07 | 2.455067e-05 | -319 | -119 | -320 | -110 | 0.9960195 | 0.001577345 | 7.517082 | data_monochloramine_jkCs | DO-Copper
619 | 16 | 8B | -50 | 7.6511693 | 10 | 9 | 3 | 4 | 7.517082 | 1.845494e-07 | 2.455067e-05 | -319 | -119 | -320 | -110 | 0.9960195 | 0.001577345 | 7.517082 | data_monochloramine_jkCs | DO-Copper
620 | 16 | 8B | -40 | 7.628136158 | 10 | 9 | 3 | 4 | 7.517082 | 1.845494e-07 | 2.455067e-05 | -319 | -119 | -320 | -110 | 0.9960195 | 0.001577345 | 7.517082 | data_monochloramine_jkCs | DO-Copper
621 | 16 | 8B | -30 | 7.609045506 | 10 | 9 | 3 | 4 | 7.517082 | 1.845494e-07 | 2.455067e-05 | -319 | -119 | -320 | -110 | 0.9960195 | 0.001577345 | 7.517082 | data_monochloramine_jkCs | DO-Copper
622 | 16 | 8B | -20 | 7.595587254 | 10 | 9 | 3 | 4 | 7.517082 | 1.845494e-07 | 2.455067e-05 | -319 | -119 | -320 | -110 | 0.9960195 | 0.001577345 | 7.517082 | data_monochloramine_jkCs | DO-Copper
623 | 17 | 10B | -1220 | 8.259233475 | 50 | 7 | 0 | 4 | 7.156495 | 3.162278e-07 | 4.418753e-05 | -229 | -29 | -270 | -20 | 0.9603617 | 0.002702802 | 7.156495 | data_monochloramine_jkCs | DO-Copper
624 | 17 | 10B | -1170 | 8.154723167 | 50 | 7 | 0 | 4 | 7.156495 | 3.162278e-07 | 4.418753e-05 | -229 | -29 | -270 | -20 | 0.9603617 | 0.002702802 | 7.156495 | data_monochloramine_jkCs | DO-Copper
625 | 17 | 10B | -1120 | 8.207072258 | 50 | 7 | 0 | 4 | 7.156495 | 3.162278e-07 | 4.418753e-05 | -229 | -29 | -270 | -20 | 0.9603617 | 0.002702802 | 7.156495 | data_monochloramine_jkCs | DO-Copper
626 | 17 | 10B | -1070 | 8.218180656 | 50 | 7 | 0 | 4 | 7.156495 | 3.162278e-07 | 4.418753e-05 | -229 | -29 | -270 | -20 | 0.9603617 | 0.002702802 | 7.156495 | data_monochloramine_jkCs | DO-Copper
627 | 17 | 10B | -1020 | 8.244347572 | 50 | 7 | 0 | 4 | 7.156495 | 3.162278e-07 | 4.418753e-05 | -229 | -29 | -270 | -20 | 0.9603617 | 0.002702802 | 7.156495 | data_monochloramine_jkCs | DO-Copper
628 | 17 | 10B | -970 | 8.298339844 | 50 | 7 | 0 | 4 | 7.156495 | 3.162278e-07 | 4.418753e-05 | -229 | -29 | -270 | -20 | 0.9603617 | 0.002702802 | 7.156495 | data_monochloramine_jkCs | DO-Copper
629 | 17 | 10B | -920 | 8.26304245 | 50 | 7 | 0 | 4 | 7.156495 | 3.162278e-07 | 4.418753e-05 | -229 | -29 | -270 | -20 | 0.9603617 | 0.002702802 | 7.156495 | data_monochloramine_jkCs | DO-Copper
630 | 17 | 10B | -870 | 8.225214005 | 50 | 7 | 0 | 4 | 7.156495 | 3.162278e-07 | 4.418753e-05 | -229 | -29 | -270 | -20 | 0.9603617 | 0.002702802 | 7.156495 | data_monochloramine_jkCs | DO-Copper
631 | 17 | 10B | -820 | 8.231135368 | 50 | 7 | 0 | 4 | 7.156495 | 3.162278e-07 | 4.418753e-05 | -229 | -29 | -270 | -20 | 0.9603617 | 0.002702802 | 7.156495 | data_monochloramine_jkCs | DO-Copper
632 | 17 | 10B | -770 | 8.257894516 | 50 | 7 | 0 | 4 | 7.156495 | 3.162278e-07 | 4.418753e-05 | -229 | -29 | -270 | -20 | 0.9603617 | 0.002702802 | 7.156495 | data_monochloramine_jkCs | DO-Copper
633 | 17 | 10B | -720 | 8.185131073 | 50 | 7 | 0 | 4 | 7.156495 | 3.162278e-07 | 4.418753e-05 | -229 | -29 | -270 | -20 | 0.9603617 | 0.002702802 | 7.156495 | data_monochloramine_jkCs | DO-Copper
634 | 17 | 10B | -670 | 8.228013039 | 50 | 7 | 0 | 4 | 7.156495 | 3.162278e-07 | 4.418753e-05 | -229 | -29 | -270 | -20 | 0.9603617 | 0.002702802 | 7.156495 | data_monochloramine_jkCs | DO-Copper
635 | 17 | 10B | -620 | 8.223874092 | 50 | 7 | 0 | 4 | 7.156495 | 3.162278e-07 | 4.418753e-05 | -229 | -29 | -270 | -20 | 0.9603617 | 0.002702802 | 7.156495 | data_monochloramine_jkCs | DO-Copper
636 | 17 | 10B | -570 | 8.348403931 | 50 | 7 | 0 | 4 | 7.156495 | 3.162278e-07 | 4.418753e-05 | -229 | -29 | -270 | -20 | 0.9603617 | 0.002702802 | 7.156495 | data_monochloramine_jkCs | DO-Copper
637 | 17 | 10B | -520 | 8.122707367 | 50 | 7 | 0 | 4 | 7.156495 | 3.162278e-07 | 4.418753e-05 | -229 | -29 | -270 | -20 | 0.9603617 | 0.002702802 | 7.156495 | data_monochloramine_jkCs | DO-Copper
638 | 17 | 10B | -470 | 8.072154045 | 50 | 7 | 0 | 4 | 7.156495 | 3.162278e-07 | 4.418753e-05 | -229 | -29 | -270 | -20 | 0.9603617 | 0.002702802 | 7.156495 | data_monochloramine_jkCs | DO-Copper
639 | 17 | 10B | -420 | 8.069664001 | 50 | 7 | 0 | 4 | 7.156495 | 3.162278e-07 | 4.418753e-05 | -229 | -29 | -270 | -20 | 0.9603617 | 0.002702802 | 7.156495 | data_monochloramine_jkCs | DO-Copper
640 | 17 | 10B | -370 | 8.023777962 | 50 | 7 | 0 | 4 | 7.156495 | 3.162278e-07 | 4.418753e-05 | -229 | -29 | -270 | -20 | 0.9603617 | 0.002702802 | 7.156495 | data_monochloramine_jkCs | DO-Copper
641 | 17 | 10B | -320 | 7.991713047 | 50 | 7 | 0 | 4 | 7.156495 | 3.162278e-07 | 4.418753e-05 | -229 | -29 | -270 | -20 | 0.9603617 | 0.002702802 | 7.156495 | data_monochloramine_jkCs | DO-Copper
642 | 17 | 10B | -270 | 7.903202057 | 50 | 7 | 0 | 4 | 7.156495 | 3.162278e-07 | 4.418753e-05 | -229 | -29 | -270 | -20 | 0.9603617 | 0.002702802 | 7.156495 | data_monochloramine_jkCs | DO-Copper
643 | 17 | 10B | -220 | 7.739221096 | 50 | 7 | 0 | 4 | 7.156495 | 3.162278e-07 | 4.418753e-05 | -229 | -29 | -270 | -20 | 0.9603617 | 0.002702802 | 7.156495 | data_monochloramine_jkCs | DO-Copper
644 | 17 | 10B | -200 | 7.622958183 | 50 | 7 | 0 | 4 | 7.156495 | 3.162278e-07 | 4.418753e-05 | -229 | -29 | -270 | -20 | 0.9603617 | 0.002702802 | 7.156495 | data_monochloramine_jkCs | DO-Copper
645 | 17 | 10B | -180 | 7.60600996 | 50 | 7 | 0 | 4 | 7.156495 | 3.162278e-07 | 4.418753e-05 | -229 | -29 | -270 | -20 | 0.9603617 | 0.002702802 | 7.156495 | data_monochloramine_jkCs | DO-Copper
646 | 17 | 10B | -160 | 7.636260033 | 50 | 7 | 0 | 4 | 7.156495 | 3.162278e-07 | 4.418753e-05 | -229 | -29 | -270 | -20 | 0.9603617 | 0.002702802 | 7.156495 | data_monochloramine_jkCs | DO-Copper
647 | 17 | 10B | -140 | 7.5475564 | 50 | 7 | 0 | 4 | 7.156495 | 3.162278e-07 | 4.418753e-05 | -229 | -29 | -270 | -20 | 0.9603617 | 0.002702802 | 7.156495 | data_monochloramine_jkCs | DO-Copper
648 | 17 | 10B | -120 | 7.482162952 | 50 | 7 | 0 | 4 | 7.156495 | 3.162278e-07 | 4.418753e-05 | -229 | -29 | -270 | -20 | 0.9603617 | 0.002702802 | 7.156495 | data_monochloramine_jkCs | DO-Copper
649 | 17 | 10B | -110 | 7.540007591 | 50 | 7 | 0 | 4 | 7.156495 | 3.162278e-07 | 4.418753e-05 | -229 | -29 | -270 | -20 | 0.9603617 | 0.002702802 | 7.156495 | data_monochloramine_jkCs | DO-Copper
650 | 17 | 10B | -100 | 7.441240311 | 50 | 7 | 0 | 4 | 7.156495 | 3.162278e-07 | 4.418753e-05 | -229 | -29 | -270 | -20 | 0.9603617 | 0.002702802 | 7.156495 | data_monochloramine_jkCs | DO-Copper
651 | 17 | 10B | -90 | 7.410202026 | 50 | 7 | 0 | 4 | 7.156495 | 3.162278e-07 | 4.418753e-05 | -229 | -29 | -270 | -20 | 0.9603617 | 0.002702802 | 7.156495 | data_monochloramine_jkCs | DO-Copper
652 | 17 | 10B | -80 | 7.378502369 | 50 | 7 | 0 | 4 | 7.156495 | 3.162278e-07 | 4.418753e-05 | -229 | -29 | -270 | -20 | 0.9603617 | 0.002702802 | 7.156495 | data_monochloramine_jkCs | DO-Copper
653 | 17 | 10B | -70 | 7.321910381 | 50 | 7 | 0 | 4 | 7.156495 | 3.162278e-07 | 4.418753e-05 | -229 | -29 | -270 | -20 | 0.9603617 | 0.002702802 | 7.156495 | data_monochloramine_jkCs | DO-Copper
654 | 17 | 10B | -60 | 7.311110497 | 50 | 7 | 0 | 4 | 7.156495 | 3.162278e-07 | 4.418753e-05 | -229 | -29 | -270 | -20 | 0.9603617 | 0.002702802 | 7.156495 | data_monochloramine_jkCs | DO-Copper
655 | 17 | 10B | -50 | 7.286672115 | 50 | 7 | 0 | 4 | 7.156495 | 3.162278e-07 | 4.418753e-05 | -229 | -29 | -270 | -20 | 0.9603617 | 0.002702802 | 7.156495 | data_monochloramine_jkCs | DO-Copper
656 | 17 | 10B | -40 | 7.308173656 | 50 | 7 | 0 | 4 | 7.156495 | 3.162278e-07 | 4.418753e-05 | -229 | -29 | -270 | -20 | 0.9603617 | 0.002702802 | 7.156495 | data_monochloramine_jkCs | DO-Copper
657 | 17 | 10B | -30 | 7.226763248 | 50 | 7 | 0 | 4 | 7.156495 | 3.162278e-07 | 4.418753e-05 | -229 | -29 | -270 | -20 | 0.9603617 | 0.002702802 | 7.156495 | data_monochloramine_jkCs | DO-Copper
658 | 17 | 10B | -20 | 7.141889095 | 50 | 7 | 0 | 4 | 7.156495 | 3.162278e-07 | 4.418753e-05 | -229 | -29 | -270 | -20 | 0.9603617 | 0.002702802 | 7.156495 | data_monochloramine_jkCs | DO-Copper
659 | 18 | 10B | -1220 | 8.279940605 | 50 | 7 | 0 | 4 | 6.988491 | 3.775671e-07 | 5.402698e-05 | -320 | -120 | -320 | -120 | 0.9973521 | 0.003227069 | 6.988491 | data_monochloramine_jkCs | DO-Copper
660 | 18 | 10B | -1170 | 8.301624298 | 50 | 7 | 0 | 4 | 6.988491 | 3.775671e-07 | 5.402698e-05 | -320 | -120 | -320 | -120 | 0.9973521 | 0.003227069 | 6.988491 | data_monochloramine_jkCs | DO-Copper
661 | 18 | 10B | -1120 | 8.309537888 | 50 | 7 | 0 | 4 | 6.988491 | 3.775671e-07 | 5.402698e-05 | -320 | -120 | -320 | -120 | 0.9973521 | 0.003227069 | 6.988491 | data_monochloramine_jkCs | DO-Copper
662 | 18 | 10B | -1070 | 8.283242226 | 50 | 7 | 0 | 4 | 6.988491 | 3.775671e-07 | 5.402698e-05 | -320 | -120 | -320 | -120 | 0.9973521 | 0.003227069 | 6.988491 | data_monochloramine_jkCs | DO-Copper
663 | 18 | 10B | -1020 | 8.306270599 | 50 | 7 | 0 | 4 | 6.988491 | 3.775671e-07 | 5.402698e-05 | -320 | -120 | -320 | -120 | 0.9973521 | 0.003227069 | 6.988491 | data_monochloramine_jkCs | DO-Copper
664 | 18 | 10B | -970 | 8.309437752 | 50 | 7 | 0 | 4 | 6.988491 | 3.775671e-07 | 5.402698e-05 | -320 | -120 | -320 | -120 | 0.9973521 | 0.003227069 | 6.988491 | data_monochloramine_jkCs | DO-Copper
665 | 18 | 10B | -920 | 8.306236267 | 50 | 7 | 0 | 4 | 6.988491 | 3.775671e-07 | 5.402698e-05 | -320 | -120 | -320 | -120 | 0.9973521 | 0.003227069 | 6.988491 | data_monochloramine_jkCs | DO-Copper
666 | 18 | 10B | -870 | 8.322784424 | 50 | 7 | 0 | 4 | 6.988491 | 3.775671e-07 | 5.402698e-05 | -320 | -120 | -320 | -120 | 0.9973521 | 0.003227069 | 6.988491 | data_monochloramine_jkCs | DO-Copper
667 | 18 | 10B | -820 | 8.362995148 | 50 | 7 | 0 | 4 | 6.988491 | 3.775671e-07 | 5.402698e-05 | -320 | -120 | -320 | -120 | 0.9973521 | 0.003227069 | 6.988491 | data_monochloramine_jkCs | DO-Copper
668 | 18 | 10B | -770 | 8.328411102 | 50 | 7 | 0 | 4 | 6.988491 | 3.775671e-07 | 5.402698e-05 | -320 | -120 | -320 | -120 | 0.9973521 | 0.003227069 | 6.988491 | data_monochloramine_jkCs | DO-Copper
669 | 18 | 10B | -720 | 8.330223083 | 50 | 7 | 0 | 4 | 6.988491 | 3.775671e-07 | 5.402698e-05 | -320 | -120 | -320 | -120 | 0.9973521 | 0.003227069 | 6.988491 | data_monochloramine_jkCs | DO-Copper
670 | 18 | 10B | -670 | 8.32184124 | 50 | 7 | 0 | 4 | 6.988491 | 3.775671e-07 | 5.402698e-05 | -320 | -120 | -320 | -120 | 0.9973521 | 0.003227069 | 6.988491 | data_monochloramine_jkCs | DO-Copper
671 | 18 | 10B | -620 | 8.31437397 | 50 | 7 | 0 | 4 | 6.988491 | 3.775671e-07 | 5.402698e-05 | -320 | -120 | -320 | -120 | 0.9973521 | 0.003227069 | 6.988491 | data_monochloramine_jkCs | DO-Copper
672 | 18 | 10B | -570 | 8.292455673 | 50 | 7 | 0 | 4 | 6.988491 | 3.775671e-07 | 5.402698e-05 | -320 | -120 | -320 | -120 | 0.9973521 | 0.003227069 | 6.988491 | data_monochloramine_jkCs | DO-Copper
673 | 18 | 10B | -520 | 8.278751373 | 50 | 7 | 0 | 4 | 6.988491 | 3.775671e-07 | 5.402698e-05 | -320 | -120 | -320 | -120 | 0.9973521 | 0.003227069 | 6.988491 | data_monochloramine_jkCs | DO-Copper
674 | 18 | 10B | -470 | 8.246560097 | 50 | 7 | 0 | 4 | 6.988491 | 3.775671e-07 | 5.402698e-05 | -320 | -120 | -320 | -120 | 0.9973521 | 0.003227069 | 6.988491 | data_monochloramine_jkCs | DO-Copper
675 | 18 | 10B | -420 | 8.186925888 | 50 | 7 | 0 | 4 | 6.988491 | 3.775671e-07 | 5.402698e-05 | -320 | -120 | -320 | -120 | 0.9973521 | 0.003227069 | 6.988491 | data_monochloramine_jkCs | DO-Copper
676 | 18 | 10B | -370 | 8.096722603 | 50 | 7 | 0 | 4 | 6.988491 | 3.775671e-07 | 5.402698e-05 | -320 | -120 | -320 | -120 | 0.9973521 | 0.003227069 | 6.988491 | data_monochloramine_jkCs | DO-Copper
677 | 18 | 10B | -320 | 8.009073257 | 50 | 7 | 0 | 4 | 6.988491 | 3.775671e-07 | 5.402698e-05 | -320 | -120 | -320 | -120 | 0.9973521 | 0.003227069 | 6.988491 | data_monochloramine_jkCs | DO-Copper
678 | 18 | 10B | -270 | 7.86 | 50 | 7 | 0 | 4 | 6.988491 | 3.775671e-07 | 5.402698e-05 | -320 | -120 | -320 | -120 | 0.9973521 | 0.003227069 | 6.988491 | data_monochloramine_jkCs | DO-Copper
679 | 18 | 10B | -220 | 7.706933498 | 50 | 7 | 0 | 4 | 6.988491 | 3.775671e-07 | 5.402698e-05 | -320 | -120 | -320 | -120 | 0.9973521 | 0.003227069 | 6.988491 | data_monochloramine_jkCs | DO-Copper
680 | 18 | 10B | -200 | 7.650573254 | 50 | 7 | 0 | 4 | 6.988491 | 3.775671e-07 | 5.402698e-05 | -320 | -120 | -320 | -120 | 0.9973521 | 0.003227069 | 6.988491 | data_monochloramine_jkCs | DO-Copper
681 | 18 | 10B | -180 | 7.575828075 | 50 | 7 | 0 | 4 | 6.988491 | 3.775671e-07 | 5.402698e-05 | -320 | -120 | -320 | -120 | 0.9973521 | 0.003227069 | 6.988491 | data_monochloramine_jkCs | DO-Copper
682 | 18 | 10B | -160 | 7.498461723 | 50 | 7 | 0 | 4 | 6.988491 | 3.775671e-07 | 5.402698e-05 | -320 | -120 | -320 | -120 | 0.9973521 | 0.003227069 | 6.988491 | data_monochloramine_jkCs | DO-Copper
683 | 18 | 10B | -140 | 7.44380331 | 50 | 7 | 0 | 4 | 6.988491 | 3.775671e-07 | 5.402698e-05 | -320 | -120 | -320 | -120 | 0.9973521 | 0.003227069 | 6.988491 | data_monochloramine_jkCs | DO-Copper
684 | 18 | 10B | -120 | 7.358838558 | 50 | 7 | 0 | 4 | 6.988491 | 3.775671e-07 | 5.402698e-05 | -320 | -120 | -320 | -120 | 0.9973521 | 0.003227069 | 6.988491 | data_monochloramine_jkCs | DO-Copper
685 | 18 | 10B | -110 | 7.3632164 | 50 | 7 | 0 | 4 | 6.988491 | 3.775671e-07 | 5.402698e-05 | -320 | -120 | -320 | -120 | 0.9973521 | 0.003227069 | 6.988491 | data_monochloramine_jkCs | DO-Copper
686 | 18 | 10B | -100 | 7.352927208 | 50 | 7 | 0 | 4 | 6.988491 | 3.775671e-07 | 5.402698e-05 | -320 | -120 | -320 | -120 | 0.9973521 | 0.003227069 | 6.988491 | data_monochloramine_jkCs | DO-Copper
687 | 18 | 10B | -90 | 7.330733299 | 50 | 7 | 0 | 4 | 6.988491 | 3.775671e-07 | 5.402698e-05 | -320 | -120 | -320 | -120 | 0.9973521 | 0.003227069 | 6.988491 | data_monochloramine_jkCs | DO-Copper
688 | 18 | 10B | -80 | 7.294382095 | 50 | 7 | 0 | 4 | 6.988491 | 3.775671e-07 | 5.402698e-05 | -320 | -120 | -320 | -120 | 0.9973521 | 0.003227069 | 6.988491 | data_monochloramine_jkCs | DO-Copper
689 | 18 | 10B | -70 | 7.267389774 | 50 | 7 | 0 | 4 | 6.988491 | 3.775671e-07 | 5.402698e-05 | -320 | -120 | -320 | -120 | 0.9973521 | 0.003227069 | 6.988491 | data_monochloramine_jkCs | DO-Copper
690 | 18 | 10B | -60 | 7.209454536 | 50 | 7 | 0 | 4 | 6.988491 | 3.775671e-07 | 5.402698e-05 | -320 | -120 | -320 | -120 | 0.9973521 | 0.003227069 | 6.988491 | data_monochloramine_jkCs | DO-Copper
691 | 18 | 10B | -50 | 7.167077065 | 50 | 7 | 0 | 4 | 6.988491 | 3.775671e-07 | 5.402698e-05 | -320 | -120 | -320 | -120 | 0.9973521 | 0.003227069 | 6.988491 | data_monochloramine_jkCs | DO-Copper
692 | 18 | 10B | -40 | 7.133696556 | 50 | 7 | 0 | 4 | 6.988491 | 3.775671e-07 | 5.402698e-05 | -320 | -120 | -320 | -120 | 0.9973521 | 0.003227069 | 6.988491 | data_monochloramine_jkCs | DO-Copper
693 | 18 | 10B | -30 | 7.094834328 | 50 | 7 | 0 | 4 | 6.988491 | 3.775671e-07 | 5.402698e-05 | -320 | -120 | -320 | -120 | 0.9973521 | 0.003227069 | 6.988491 | data_monochloramine_jkCs | DO-Copper
694 | 18 | 10B | -20 | 7.038294792 | 50 | 7 | 0 | 4 | 6.988491 | 3.775671e-07 | 5.402698e-05 | -320 | -120 | -320 | -120 | 0.9973521 | 0.003227069 | 6.988491 | data_monochloramine_jkCs | DO-Copper
695 | 19 | 10B | -1220 | 8.325720787 | 50 | 7 | 0 | 4 | 7.024179 | 3.559408e-07 | 5.067365e-05 | -220 | -20 | -220 | -20 | 0.9963663 | 0.003042229 | 7.024179 | data_monochloramine_jkCs | DO-Copper
696 | 19 | 10B | -1170 | 8.34113884 | 50 | 7 | 0 | 4 | 7.024179 | 3.559408e-07 | 5.067365e-05 | -220 | -20 | -220 | -20 | 0.9963663 | 0.003042229 | 7.024179 | data_monochloramine_jkCs | DO-Copper
697 | 19 | 10B | -1120 | 8.30441761 | 50 | 7 | 0 | 4 | 7.024179 | 3.559408e-07 | 5.067365e-05 | -220 | -20 | -220 | -20 | 0.9963663 | 0.003042229 | 7.024179 | data_monochloramine_jkCs | DO-Copper
698 | 19 | 10B | -1070 | 8.324561119 | 50 | 7 | 0 | 4 | 7.024179 | 3.559408e-07 | 5.067365e-05 | -220 | -20 | -220 | -20 | 0.9963663 | 0.003042229 | 7.024179 | data_monochloramine_jkCs | DO-Copper
699 | 19 | 10B | -1020 | 8.297376633 | 50 | 7 | 0 | 4 | 7.024179 | 3.559408e-07 | 5.067365e-05 | -220 | -20 | -220 | -20 | 0.9963663 | 0.003042229 | 7.024179 | data_monochloramine_jkCs | DO-Copper
700 | 19 | 10B | -970 | 8.301485062 | 50 | 7 | 0 | 4 | 7.024179 | 3.559408e-07 | 5.067365e-05 | -220 | -20 | -220 | -20 | 0.9963663 | 0.003042229 | 7.024179 | data_monochloramine_jkCs | DO-Copper
701 | 19 | 10B | -920 | 8.351085663 | 50 | 7 | 0 | 4 | 7.024179 | 3.559408e-07 | 5.067365e-05 | -220 | -20 | -220 | -20 | 0.9963663 | 0.003042229 | 7.024179 | data_monochloramine_jkCs | DO-Copper
702 | 19 | 10B | -870 | 8.302130699 | 50 | 7 | 0 | 4 | 7.024179 | 3.559408e-07 | 5.067365e-05 | -220 | -20 | -220 | -20 | 0.9963663 | 0.003042229 | 7.024179 | data_monochloramine_jkCs | DO-Copper
703 | 19 | 10B | -820 | 8.280274391 | 50 | 7 | 0 | 4 | 7.024179 | 3.559408e-07 | 5.067365e-05 | -220 | -20 | -220 | -20 | 0.9963663 | 0.003042229 | 7.024179 | data_monochloramine_jkCs | DO-Copper
704 | 19 | 10B | -770 | 8.289756775 | 50 | 7 | 0 | 4 | 7.024179 | 3.559408e-07 | 5.067365e-05 | -220 | -20 | -220 | -20 | 0.9963663 | 0.003042229 | 7.024179 | data_monochloramine_jkCs | DO-Copper
705 | 19 | 10B | -720 | 8.27626133 | 50 | 7 | 0 | 4 | 7.024179 | 3.559408e-07 | 5.067365e-05 | -220 | -20 | -220 | -20 | 0.9963663 | 0.003042229 | 7.024179 | data_monochloramine_jkCs | DO-Copper
706 | 19 | 10B | -670 | 8.264445305 | 50 | 7 | 0 | 4 | 7.024179 | 3.559408e-07 | 5.067365e-05 | -220 | -20 | -220 | -20 | 0.9963663 | 0.003042229 | 7.024179 | data_monochloramine_jkCs | DO-Copper
707 | 19 | 10B | -620 | 8.282446861 | 50 | 7 | 0 | 4 | 7.024179 | 3.559408e-07 | 5.067365e-05 | -220 | -20 | -220 | -20 | 0.9963663 | 0.003042229 | 7.024179 | data_monochloramine_jkCs | DO-Copper
708 | 19 | 10B | -570 | 8.219814301 | 50 | 7 | 0 | 4 | 7.024179 | 3.559408e-07 | 5.067365e-05 | -220 | -20 | -220 | -20 | 0.9963663 | 0.003042229 | 7.024179 | data_monochloramine_jkCs | DO-Copper
709 | 19 | 10B | -520 | 8.161482811 | 50 | 7 | 0 | 4 | 7.024179 | 3.559408e-07 | 5.067365e-05 | -220 | -20 | -220 | -20 | 0.9963663 | 0.003042229 | 7.024179 | data_monochloramine_jkCs | DO-Copper
710 | 19 | 10B | -470 | 8.152159691 | 50 | 7 | 0 | 4 | 7.024179 | 3.559408e-07 | 5.067365e-05 | -220 | -20 | -220 | -20 | 0.9963663 | 0.003042229 | 7.024179 | data_monochloramine_jkCs | DO-Copper
711 | 19 | 10B | -420 | 8.110033035 | 50 | 7 | 0 | 4 | 7.024179 | 3.559408e-07 | 5.067365e-05 | -220 | -20 | -220 | -20 | 0.9963663 | 0.003042229 | 7.024179 | data_monochloramine_jkCs | DO-Copper
712 | 19 | 10B | -370 | 8.037619591 | 50 | 7 | 0 | 4 | 7.024179 | 3.559408e-07 | 5.067365e-05 | -220 | -20 | -220 | -20 | 0.9963663 | 0.003042229 | 7.024179 | data_monochloramine_jkCs | DO-Copper
713 | 19 | 10B | -320 | 7.910857201 | 50 | 7 | 0 | 4 | 7.024179 | 3.559408e-07 | 5.067365e-05 | -220 | -20 | -220 | -20 | 0.9963663 | 0.003042229 | 7.024179 | data_monochloramine_jkCs | DO-Copper
714 | 19 | 10B | -300 | 7.857051373 | 50 | 7 | 0 | 4 | 7.024179 | 3.559408e-07 | 5.067365e-05 | -220 | -20 | -220 | -20 | 0.9963663 | 0.003042229 | 7.024179 | data_monochloramine_jkCs | DO-Copper
715 | 19 | 10B | -280 | 7.823416233 | 50 | 7 | 0 | 4 | 7.024179 | 3.559408e-07 | 5.067365e-05 | -220 | -20 | -220 | -20 | 0.9963663 | 0.003042229 | 7.024179 | data_monochloramine_jkCs | DO-Copper
716 | 19 | 10B | -260 | 7.759737015 | 50 | 7 | 0 | 4 | 7.024179 | 3.559408e-07 | 5.067365e-05 | -220 | -20 | -220 | -20 | 0.9963663 | 0.003042229 | 7.024179 | data_monochloramine_jkCs | DO-Copper
717 | 19 | 10B | -240 | 7.744294167 | 50 | 7 | 0 | 4 | 7.024179 | 3.559408e-07 | 5.067365e-05 | -220 | -20 | -220 | -20 | 0.9963663 | 0.003042229 | 7.024179 | data_monochloramine_jkCs | DO-Copper
718 | 19 | 10B | -220 | 7.69796133 | 50 | 7 | 0 | 4 | 7.024179 | 3.559408e-07 | 5.067365e-05 | -220 | -20 | -220 | -20 | 0.9963663 | 0.003042229 | 7.024179 | data_monochloramine_jkCs | DO-Copper
719 | 19 | 10B | -200 | 7.627606392 | 50 | 7 | 0 | 4 | 7.024179 | 3.559408e-07 | 5.067365e-05 | -220 | -20 | -220 | -20 | 0.9963663 | 0.003042229 | 7.024179 | data_monochloramine_jkCs | DO-Copper
720 | 19 | 10B | -180 | 7.559622288 | 50 | 7 | 0 | 4 | 7.024179 | 3.559408e-07 | 5.067365e-05 | -220 | -20 | -220 | -20 | 0.9963663 | 0.003042229 | 7.024179 | data_monochloramine_jkCs | DO-Copper
721 | 19 | 10B | -160 | 7.496080875 | 50 | 7 | 0 | 4 | 7.024179 | 3.559408e-07 | 5.067365e-05 | -220 | -20 | -220 | -20 | 0.9963663 | 0.003042229 | 7.024179 | data_monochloramine_jkCs | DO-Copper
722 | 19 | 10B | -140 | 7.466733456 | 50 | 7 | 0 | 4 | 7.024179 | 3.559408e-07 | 5.067365e-05 | -220 | -20 | -220 | -20 | 0.9963663 | 0.003042229 | 7.024179 | data_monochloramine_jkCs | DO-Copper
723 | 19 | 10B | -120 | 7.38978672 | 50 | 7 | 0 | 4 | 7.024179 | 3.559408e-07 | 5.067365e-05 | -220 | -20 | -220 | -20 | 0.9963663 | 0.003042229 | 7.024179 | data_monochloramine_jkCs | DO-Copper
724 | 19 | 10B | -110 | 7.374479294 | 50 | 7 | 0 | 4 | 7.024179 | 3.559408e-07 | 5.067365e-05 | -220 | -20 | -220 | -20 | 0.9963663 | 0.003042229 | 7.024179 | data_monochloramine_jkCs | DO-Copper
725 | 19 | 10B | -100 | 7.338762283 | 50 | 7 | 0 | 4 | 7.024179 | 3.559408e-07 | 5.067365e-05 | -220 | -20 | -220 | -20 | 0.9963663 | 0.003042229 | 7.024179 | data_monochloramine_jkCs | DO-Copper
726 | 19 | 10B | -90 | 7.305410385 | 50 | 7 | 0 | 4 | 7.024179 | 3.559408e-07 | 5.067365e-05 | -220 | -20 | -220 | -20 | 0.9963663 | 0.003042229 | 7.024179 | data_monochloramine_jkCs | DO-Copper
727 | 19 | 10B | -80 | 7.256970882 | 50 | 7 | 0 | 4 | 7.024179 | 3.559408e-07 | 5.067365e-05 | -220 | -20 | -220 | -20 | 0.9963663 | 0.003042229 | 7.024179 | data_monochloramine_jkCs | DO-Copper
728 | 19 | 10B | -70 | 7.239436626 | 50 | 7 | 0 | 4 | 7.024179 | 3.559408e-07 | 5.067365e-05 | -220 | -20 | -220 | -20 | 0.9963663 | 0.003042229 | 7.024179 | data_monochloramine_jkCs | DO-Copper
729 | 19 | 10B | -60 | 7.193225384 | 50 | 7 | 0 | 4 | 7.024179 | 3.559408e-07 | 5.067365e-05 | -220 | -20 | -220 | -20 | 0.9963663 | 0.003042229 | 7.024179 | data_monochloramine_jkCs | DO-Copper
730 | 19 | 10B | -50 | 7.183887959 | 50 | 7 | 0 | 4 | 7.024179 | 3.559408e-07 | 5.067365e-05 | -220 | -20 | -220 | -20 | 0.9963663 | 0.003042229 | 7.024179 | data_monochloramine_jkCs | DO-Copper
731 | 19 | 10B | -40 | 7.15737772 | 50 | 7 | 0 | 4 | 7.024179 | 3.559408e-07 | 5.067365e-05 | -220 | -20 | -220 | -20 | 0.9963663 | 0.003042229 | 7.024179 | data_monochloramine_jkCs | DO-Copper
732 | 19 | 10B | -30 | 7.09770298 | 50 | 7 | 0 | 4 | 7.024179 | 3.559408e-07 | 5.067365e-05 | -220 | -20 | -220 | -20 | 0.9963663 | 0.003042229 | 7.024179 | data_monochloramine_jkCs | DO-Copper
733 | 19 | 10B | -20 | 7.082345009 | 50 | 7 | 0 | 4 | 7.024179 | 3.559408e-07 | 5.067365e-05 | -220 | -20 | -220 | -20 | 0.9963663 | 0.003042229 | 7.024179 | data_monochloramine_jkCs | DO-Copper
734 | 20 | 10B | -1220 | 8.305168152 | 50 | 7 | 0 | 4 | 6.866068 | 3.054995e-07 | 4.44941e-05 | -399 | -199 | -420 | -180 | 0.9920868 | 0.002611107 | 6.866068 | data_monochloramine_jkCs | DO-Copper
735 | 20 | 10B | -1170 | 8.307544708 | 50 | 7 | 0 | 4 | 6.866068 | 3.054995e-07 | 4.44941e-05 | -399 | -199 | -420 | -180 | 0.9920868 | 0.002611107 | 6.866068 | data_monochloramine_jkCs | DO-Copper
736 | 20 | 10B | -1120 | 8.283995628 | 50 | 7 | 0 | 4 | 6.866068 | 3.054995e-07 | 4.44941e-05 | -399 | -199 | -420 | -180 | 0.9920868 | 0.002611107 | 6.866068 | data_monochloramine_jkCs | DO-Copper
737 | 20 | 10B | -1070 | 8.279882431 | 50 | 7 | 0 | 4 | 6.866068 | 3.054995e-07 | 4.44941e-05 | -399 | -199 | -420 | -180 | 0.9920868 | 0.002611107 | 6.866068 | data_monochloramine_jkCs | DO-Copper
738 | 20 | 10B | -1020 | 8.272452354 | 50 | 7 | 0 | 4 | 6.866068 | 3.054995e-07 | 4.44941e-05 | -399 | -199 | -420 | -180 | 0.9920868 | 0.002611107 | 6.866068 | data_monochloramine_jkCs | DO-Copper
739 | 20 | 10B | -970 | 8.293395042 | 50 | 7 | 0 | 4 | 6.866068 | 3.054995e-07 | 4.44941e-05 | -399 | -199 | -420 | -180 | 0.9920868 | 0.002611107 | 6.866068 | data_monochloramine_jkCs | DO-Copper
740 | 20 | 10B | -920 | 8.289591789 | 50 | 7 | 0 | 4 | 6.866068 | 3.054995e-07 | 4.44941e-05 | -399 | -199 | -420 | -180 | 0.9920868 | 0.002611107 | 6.866068 | data_monochloramine_jkCs | DO-Copper
741 | 20 | 10B | -870 | 8.291625023 | 50 | 7 | 0 | 4 | 6.866068 | 3.054995e-07 | 4.44941e-05 | -399 | -199 | -420 | -180 | 0.9920868 | 0.002611107 | 6.866068 | data_monochloramine_jkCs | DO-Copper
742 | 20 | 10B | -820 | 8.274472237 | 50 | 7 | 0 | 4 | 6.866068 | 3.054995e-07 | 4.44941e-05 | -399 | -199 | -420 | -180 | 0.9920868 | 0.002611107 | 6.866068 | data_monochloramine_jkCs | DO-Copper
743 | 20 | 10B | -770 | 8.257782936 | 50 | 7 | 0 | 4 | 6.866068 | 3.054995e-07 | 4.44941e-05 | -399 | -199 | -420 | -180 | 0.9920868 | 0.002611107 | 6.866068 | data_monochloramine_jkCs | DO-Copper
744 | 20 | 10B | -720 | 8.254538536 | 50 | 7 | 0 | 4 | 6.866068 | 3.054995e-07 | 4.44941e-05 | -399 | -199 | -420 | -180 | 0.9920868 | 0.002611107 | 6.866068 | data_monochloramine_jkCs | DO-Copper
745 | 20 | 10B | -670 | 8.225590706 | 50 | 7 | 0 | 4 | 6.866068 | 3.054995e-07 | 4.44941e-05 | -399 | -199 | -420 | -180 | 0.9920868 | 0.002611107 | 6.866068 | data_monochloramine_jkCs | DO-Copper
746 | 20 | 10B | -620 | 8.209145546 | 50 | 7 | 0 | 4 | 6.866068 | 3.054995e-07 | 4.44941e-05 | -399 | -199 | -420 | -180 | 0.9920868 | 0.002611107 | 6.866068 | data_monochloramine_jkCs | DO-Copper
747 | 20 | 10B | -570 | 8.153412819 | 50 | 7 | 0 | 4 | 6.866068 | 3.054995e-07 | 4.44941e-05 | -399 | -199 | -420 | -180 | 0.9920868 | 0.002611107 | 6.866068 | data_monochloramine_jkCs | DO-Copper
748 | 20 | 10B | -520 | 8.094197273 | 50 | 7 | 0 | 4 | 6.866068 | 3.054995e-07 | 4.44941e-05 | -399 | -199 | -420 | -180 | 0.9920868 | 0.002611107 | 6.866068 | data_monochloramine_jkCs | DO-Copper
749 | 20 | 10B | -470 | 8.029626846 | 50 | 7 | 0 | 4 | 6.866068 | 3.054995e-07 | 4.44941e-05 | -399 | -199 | -420 | -180 | 0.9920868 | 0.002611107 | 6.866068 | data_monochloramine_jkCs | DO-Copper
750 | 20 | 10B | -420 | 7.936114311 | 50 | 7 | 0 | 4 | 6.866068 | 3.054995e-07 | 4.44941e-05 | -399 | -199 | -420 | -180 | 0.9920868 | 0.002611107 | 6.866068 | data_monochloramine_jkCs | DO-Copper
751 | 20 | 10B | -370 | 7.845890522 | 50 | 7 | 0 | 4 | 6.866068 | 3.054995e-07 | 4.44941e-05 | -399 | -199 | -420 | -180 | 0.9920868 | 0.002611107 | 6.866068 | data_monochloramine_jkCs | DO-Copper
752 | 20 | 10B | -320 | 7.734302998 | 50 | 7 | 0 | 4 | 6.866068 | 3.054995e-07 | 4.44941e-05 | -399 | -199 | -420 | -180 | 0.9920868 | 0.002611107 | 6.866068 | data_monochloramine_jkCs | DO-Copper
753 | 20 | 10B | -300 | 7.631219864 | 50 | 7 | 0 | 4 | 6.866068 | 3.054995e-07 | 4.44941e-05 | -399 | -199 | -420 | -180 | 0.9920868 | 0.002611107 | 6.866068 | data_monochloramine_jkCs | DO-Copper
754 | 20 | 10B | -280 | 7.6098423 | 50 | 7 | 0 | 4 | 6.866068 | 3.054995e-07 | 4.44941e-05 | -399 | -199 | -420 | -180 | 0.9920868 | 0.002611107 | 6.866068 | data_monochloramine_jkCs | DO-Copper
755 | 20 | 10B | -260 | 7.54695034 | 50 | 7 | 0 | 4 | 6.866068 | 3.054995e-07 | 4.44941e-05 | -399 | -199 | -420 | -180 | 0.9920868 | 0.002611107 | 6.866068 | data_monochloramine_jkCs | DO-Copper
756 | 20 | 10B | -240 | 7.499135494 | 50 | 7 | 0 | 4 | 6.866068 | 3.054995e-07 | 4.44941e-05 | -399 | -199 | -420 | -180 | 0.9920868 | 0.002611107 | 6.866068 | data_monochloramine_jkCs | DO-Copper
757 | 20 | 10B | -220 | 7.438575268 | 50 | 7 | 0 | 4 | 6.866068 | 3.054995e-07 | 4.44941e-05 | -399 | -199 | -420 | -180 | 0.9920868 | 0.002611107 | 6.866068 | data_monochloramine_jkCs | DO-Copper
758 | 20 | 10B | -200 | 7.371143341 | 50 | 7 | 0 | 4 | 6.866068 | 3.054995e-07 | 4.44941e-05 | -399 | -199 | -420 | -180 | 0.9920868 | 0.002611107 | 6.866068 | data_monochloramine_jkCs | DO-Copper
759 | 20 | 10B | -180 | 7.332498074 | 50 | 7 | 0 | 4 | 6.866068 | 3.054995e-07 | 4.44941e-05 | -399 | -199 | -420 | -180 | 0.9920868 | 0.002611107 | 6.866068 | data_monochloramine_jkCs | DO-Copper
760 | 20 | 10B | -160 | 7.353299618 | 50 | 7 | 0 | 4 | 6.866068 | 3.054995e-07 | 4.44941e-05 | -399 | -199 | -420 | -180 | 0.9920868 | 0.002611107 | 6.866068 | data_monochloramine_jkCs | DO-Copper
761 | 20 | 10B | -140 | 7.24498415 | 50 | 7 | 0 | 4 | 6.866068 | 3.054995e-07 | 4.44941e-05 | -399 | -199 | -420 | -180 | 0.9920868 | 0.002611107 | 6.866068 | data_monochloramine_jkCs | DO-Copper
762 | 20 | 10B | -120 | 7.195190907 | 50 | 7 | 0 | 4 | 6.866068 | 3.054995e-07 | 4.44941e-05 | -399 | -199 | -420 | -180 | 0.9920868 | 0.002611107 | 6.866068 | data_monochloramine_jkCs | DO-Copper
763 | 20 | 10B | -110 | 7.191441059 | 50 | 7 | 0 | 4 | 6.866068 | 3.054995e-07 | 4.44941e-05 | -399 | -199 | -420 | -180 | 0.9920868 | 0.002611107 | 6.866068 | data_monochloramine_jkCs | DO-Copper
764 | 20 | 10B | -100 | 7.167280197 | 50 | 7 | 0 | 4 | 6.866068 | 3.054995e-07 | 4.44941e-05 | -399 | -199 | -420 | -180 | 0.9920868 | 0.002611107 | 6.866068 | data_monochloramine_jkCs | DO-Copper
765 | 20 | 10B | -90 | 7.149948597 | 50 | 7 | 0 | 4 | 6.866068 | 3.054995e-07 | 4.44941e-05 | -399 | -199 | -420 | -180 | 0.9920868 | 0.002611107 | 6.866068 | data_monochloramine_jkCs | DO-Copper
766 | 20 | 10B | -80 | 7.126410961 | 50 | 7 | 0 | 4 | 6.866068 | 3.054995e-07 | 4.44941e-05 | -399 | -199 | -420 | -180 | 0.9920868 | 0.002611107 | 6.866068 | data_monochloramine_jkCs | DO-Copper
767 | 20 | 10B | -70 | 7.07424736 | 50 | 7 | 0 | 4 | 6.866068 | 3.054995e-07 | 4.44941e-05 | -399 | -199 | -420 | -180 | 0.9920868 | 0.002611107 | 6.866068 | data_monochloramine_jkCs | DO-Copper
768 | 20 | 10B | -60 | 7.171678066 | 50 | 7 | 0 | 4 | 6.866068 | 3.054995e-07 | 4.44941e-05 | -399 | -199 | -420 | -180 | 0.9920868 | 0.002611107 | 6.866068 | data_monochloramine_jkCs | DO-Copper
769 | 20 | 10B | -50 | 7.033017635 | 50 | 7 | 0 | 4 | 6.866068 | 3.054995e-07 | 4.44941e-05 | -399 | -199 | -420 | -180 | 0.9920868 | 0.002611107 | 6.866068 | data_monochloramine_jkCs | DO-Copper
770 | 20 | 10B | -40 | 6.997128487 | 50 | 7 | 0 | 4 | 6.866068 | 3.054995e-07 | 4.44941e-05 | -399 | -199 | -420 | -180 | 0.9920868 | 0.002611107 | 6.866068 | data_monochloramine_jkCs | DO-Copper
771 | 20 | 10B | -30 | 6.978494644 | 50 | 7 | 0 | 4 | 6.866068 | 3.054995e-07 | 4.44941e-05 | -399 | -199 | -420 | -180 | 0.9920868 | 0.002611107 | 6.866068 | data_monochloramine_jkCs | DO-Copper
772 | 20 | 10B | -20 | 6.963934422 | 50 | 7 | 0 | 4 | 6.866068 | 3.054995e-07 | 4.44941e-05 | -399 | -199 | -420 | -180 | 0.9920868 | 0.002611107 | 6.866068 | data_monochloramine_jkCs | DO-Copper
773 | 21 | 12B | -1210 | 8.222303391 | 50 | 7 | 3 | 4 | 6.673176 | 5.143852e-07 | 7.708253e-05 | -210 | -10 | -210 | -10 | 0.9784587 | 0.004396455 | 6.673176 | data_monochloramine_jkCs | DO-Copper
774 | 21 | 12B | -1160 | 8.244679451 | 50 | 7 | 3 | 4 | 6.673176 | 5.143852e-07 | 7.708253e-05 | -210 | -10 | -210 | -10 | 0.9784587 | 0.004396455 | 6.673176 | data_monochloramine_jkCs | DO-Copper
775 | 21 | 12B | -1110 | 8.21704483 | 50 | 7 | 3 | 4 | 6.673176 | 5.143852e-07 | 7.708253e-05 | -210 | -10 | -210 | -10 | 0.9784587 | 0.004396455 | 6.673176 | data_monochloramine_jkCs | DO-Copper
776 | 21 | 12B | -1060 | 8.208641052 | 50 | 7 | 3 | 4 | 6.673176 | 5.143852e-07 | 7.708253e-05 | -210 | -10 | -210 | -10 | 0.9784587 | 0.004396455 | 6.673176 | data_monochloramine_jkCs | DO-Copper
777 | 21 | 12B | -1010 | 8.167140961 | 50 | 7 | 3 | 4 | 6.673176 | 5.143852e-07 | 7.708253e-05 | -210 | -10 | -210 | -10 | 0.9784587 | 0.004396455 | 6.673176 | data_monochloramine_jkCs | DO-Copper
778 | 21 | 12B | -960 | 8.209324837 | 50 | 7 | 3 | 4 | 6.673176 | 5.143852e-07 | 7.708253e-05 | -210 | -10 | -210 | -10 | 0.9784587 | 0.004396455 | 6.673176 | data_monochloramine_jkCs | DO-Copper
779 | 21 | 12B | -910 | 8.168841362 | 50 | 7 | 3 | 4 | 6.673176 | 5.143852e-07 | 7.708253e-05 | -210 | -10 | -210 | -10 | 0.9784587 | 0.004396455 | 6.673176 | data_monochloramine_jkCs | DO-Copper
780 | 21 | 12B | -860 | 8.14270401 | 50 | 7 | 3 | 4 | 6.673176 | 5.143852e-07 | 7.708253e-05 | -210 | -10 | -210 | -10 | 0.9784587 | 0.004396455 | 6.673176 | data_monochloramine_jkCs | DO-Copper
781 | 21 | 12B | -810 | 8.130792618 | 50 | 7 | 3 | 4 | 6.673176 | 5.143852e-07 | 7.708253e-05 | -210 | -10 | -210 | -10 | 0.9784587 | 0.004396455 | 6.673176 | data_monochloramine_jkCs | DO-Copper
782 | 21 | 12B | -760 | 8.096293449 | 50 | 7 | 3 | 4 | 6.673176 | 5.143852e-07 | 7.708253e-05 | -210 | -10 | -210 | -10 | 0.9784587 | 0.004396455 | 6.673176 | data_monochloramine_jkCs | DO-Copper
783 | 21 | 12B | -710 | 8.075612068 | 50 | 7 | 3 | 4 | 6.673176 | 5.143852e-07 | 7.708253e-05 | -210 | -10 | -210 | -10 | 0.9784587 | 0.004396455 | 6.673176 | data_monochloramine_jkCs | DO-Copper
784 | 21 | 12B | -660 | 8.042082787 | 50 | 7 | 3 | 4 | 6.673176 | 5.143852e-07 | 7.708253e-05 | -210 | -10 | -210 | -10 | 0.9784587 | 0.004396455 | 6.673176 | data_monochloramine_jkCs | DO-Copper
785 | 21 | 12B | -610 | 8.12351799 | 50 | 7 | 3 | 4 | 6.673176 | 5.143852e-07 | 7.708253e-05 | -210 | -10 | -210 | -10 | 0.9784587 | 0.004396455 | 6.673176 | data_monochloramine_jkCs | DO-Copper
786 | 21 | 12B | -560 | 8.183577538 | 50 | 7 | 3 | 4 | 6.673176 | 5.143852e-07 | 7.708253e-05 | -210 | -10 | -210 | -10 | 0.9784587 | 0.004396455 | 6.673176 | data_monochloramine_jkCs | DO-Copper
787 | 21 | 12B | -510 | 8.235817909 | 50 | 7 | 3 | 4 | 6.673176 | 5.143852e-07 | 7.708253e-05 | -210 | -10 | -210 | -10 | 0.9784587 | 0.004396455 | 6.673176 | data_monochloramine_jkCs | DO-Copper
788 | 21 | 12B | -460 | 8.12641716 | 50 | 7 | 3 | 4 | 6.673176 | 5.143852e-07 | 7.708253e-05 | -210 | -10 | -210 | -10 | 0.9784587 | 0.004396455 | 6.673176 | data_monochloramine_jkCs | DO-Copper
789 | 21 | 12B | -410 | 8.098556519 | 50 | 7 | 3 | 4 | 6.673176 | 5.143852e-07 | 7.708253e-05 | -210 | -10 | -210 | -10 | 0.9784587 | 0.004396455 | 6.673176 | data_monochloramine_jkCs | DO-Copper
790 | 21 | 12B | -360 | 7.931619167 | 50 | 7 | 3 | 4 | 6.673176 | 5.143852e-07 | 7.708253e-05 | -210 | -10 | -210 | -10 | 0.9784587 | 0.004396455 | 6.673176 | data_monochloramine_jkCs | DO-Copper
791 | 21 | 12B | -310 | 7.828228951 | 50 | 7 | 3 | 4 | 6.673176 | 5.143852e-07 | 7.708253e-05 | -210 | -10 | -210 | -10 | 0.9784587 | 0.004396455 | 6.673176 | data_monochloramine_jkCs | DO-Copper
792 | 21 | 12B | -290 | 7.74516201 | 50 | 7 | 3 | 4 | 6.673176 | 5.143852e-07 | 7.708253e-05 | -210 | -10 | -210 | -10 | 0.9784587 | 0.004396455 | 6.673176 | data_monochloramine_jkCs | DO-Copper
793 | 21 | 12B | -270 | 7.691473484 | 50 | 7 | 3 | 4 | 6.673176 | 5.143852e-07 | 7.708253e-05 | -210 | -10 | -210 | -10 | 0.9784587 | 0.004396455 | 6.673176 | data_monochloramine_jkCs | DO-Copper
794 | 21 | 12B | -250 | 7.628580093 | 50 | 7 | 3 | 4 | 6.673176 | 5.143852e-07 | 7.708253e-05 | -210 | -10 | -210 | -10 | 0.9784587 | 0.004396455 | 6.673176 | data_monochloramine_jkCs | DO-Copper
795 | 21 | 12B | -230 | 7.605162144 | 50 | 7 | 3 | 4 | 6.673176 | 5.143852e-07 | 7.708253e-05 | -210 | -10 | -210 | -10 | 0.9784587 | 0.004396455 | 6.673176 | data_monochloramine_jkCs | DO-Copper
796 | 21 | 12B | -210 | 7.551807404 | 50 | 7 | 3 | 4 | 6.673176 | 5.143852e-07 | 7.708253e-05 | -210 | -10 | -210 | -10 | 0.9784587 | 0.004396455 | 6.673176 | data_monochloramine_jkCs | DO-Copper
797 | 21 | 12B | -190 | 7.482242107 | 50 | 7 | 3 | 4 | 6.673176 | 5.143852e-07 | 7.708253e-05 | -210 | -10 | -210 | -10 | 0.9784587 | 0.004396455 | 6.673176 | data_monochloramine_jkCs | DO-Copper
798 | 21 | 12B | -170 | 7.402993679 | 50 | 7 | 3 | 4 | 6.673176 | 5.143852e-07 | 7.708253e-05 | -210 | -10 | -210 | -10 | 0.9784587 | 0.004396455 | 6.673176 | data_monochloramine_jkCs | DO-Copper
799 | 21 | 12B | -150 | 7.3400774 | 50 | 7 | 3 | 4 | 6.673176 | 5.143852e-07 | 7.708253e-05 | -210 | -10 | -210 | -10 | 0.9784587 | 0.004396455 | 6.673176 | data_monochloramine_jkCs | DO-Copper
800 | 21 | 12B | -130 | 7.257381439 | 50 | 7 | 3 | 4 | 6.673176 | 5.143852e-07 | 7.708253e-05 | -210 | -10 | -210 | -10 | 0.9784587 | 0.004396455 | 6.673176 | data_monochloramine_jkCs | DO-Copper
801 | 21 | 12B | -110 | 7.204658985 | 50 | 7 | 3 | 4 | 6.673176 | 5.143852e-07 | 7.708253e-05 | -210 | -10 | -210 | -10 | 0.9784587 | 0.004396455 | 6.673176 | data_monochloramine_jkCs | DO-Copper
802 | 21 | 12B | -100 | 7.142971992 | 50 | 7 | 3 | 4 | 6.673176 | 5.143852e-07 | 7.708253e-05 | -210 | -10 | -210 | -10 | 0.9784587 | 0.004396455 | 6.673176 | data_monochloramine_jkCs | DO-Copper
803 | 21 | 12B | -90 | 7.108535767 | 50 | 7 | 3 | 4 | 6.673176 | 5.143852e-07 | 7.708253e-05 | -210 | -10 | -210 | -10 | 0.9784587 | 0.004396455 | 6.673176 | data_monochloramine_jkCs | DO-Copper
804 | 21 | 12B | -80 | 7.043086052 | 50 | 7 | 3 | 4 | 6.673176 | 5.143852e-07 | 7.708253e-05 | -210 | -10 | -210 | -10 | 0.9784587 | 0.004396455 | 6.673176 | data_monochloramine_jkCs | DO-Copper
805 | 21 | 12B | -70 | 6.987226963 | 50 | 7 | 3 | 4 | 6.673176 | 5.143852e-07 | 7.708253e-05 | -210 | -10 | -210 | -10 | 0.9784587 | 0.004396455 | 6.673176 | data_monochloramine_jkCs | DO-Copper
806 | 21 | 12B | -60 | 6.935599327 | 50 | 7 | 3 | 4 | 6.673176 | 5.143852e-07 | 7.708253e-05 | -210 | -10 | -210 | -10 | 0.9784587 | 0.004396455 | 6.673176 | data_monochloramine_jkCs | DO-Copper
807 | 21 | 12B | -50 | 6.959990025 | 50 | 7 | 3 | 4 | 6.673176 | 5.143852e-07 | 7.708253e-05 | -210 | -10 | -210 | -10 | 0.9784587 | 0.004396455 | 6.673176 | data_monochloramine_jkCs | DO-Copper
808 | 21 | 12B | -40 | 6.862513542 | 50 | 7 | 3 | 4 | 6.673176 | 5.143852e-07 | 7.708253e-05 | -210 | -10 | -210 | -10 | 0.9784587 | 0.004396455 | 6.673176 | data_monochloramine_jkCs | DO-Copper
809 | 21 | 12B | -30 | 6.781781673 | 50 | 7 | 3 | 4 | 6.673176 | 5.143852e-07 | 7.708253e-05 | -210 | -10 | -210 | -10 | 0.9784587 | 0.004396455 | 6.673176 | data_monochloramine_jkCs | DO-Copper
810 | 21 | 12B | -20 | 6.663780689 | 50 | 7 | 3 | 4 | 6.673176 | 5.143852e-07 | 7.708253e-05 | -210 | -10 | -210 | -10 | 0.9784587 | 0.004396455 | 6.673176 | data_monochloramine_jkCs | DO-Copper
811 | 21 | 12B | -10 | 6.684811592 | 50 | 7 | 3 | 4 | 6.673176 | 5.143852e-07 | 7.708253e-05 | -210 | -10 | -210 | -10 | 0.9784587 | 0.004396455 | 6.673176 | data_monochloramine_jkCs | DO-Copper
812 | 22 | 12B | -1210 | 8.30765152 | 50 | 7 | 3 | 4 | 6.689172 | 3.393954e-07 | 5.073803e-05 | -400 | -200 | -410 | -190 | 0.9743323 | 0.002900815 | 6.689172 | data_monochloramine_jkCs | DO-Copper
813 | 22 | 12B | -1160 | 8.283521652 | 50 | 7 | 3 | 4 | 6.689172 | 3.393954e-07 | 5.073803e-05 | -400 | -200 | -410 | -190 | 0.9743323 | 0.002900815 | 6.689172 | data_monochloramine_jkCs | DO-Copper
814 | 22 | 12B | -1110 | 8.280221939 | 50 | 7 | 3 | 4 | 6.689172 | 3.393954e-07 | 5.073803e-05 | -400 | -200 | -410 | -190 | 0.9743323 | 0.002900815 | 6.689172 | data_monochloramine_jkCs | DO-Copper
815 | 22 | 12B | -1060 | 8.337272644 | 50 | 7 | 3 | 4 | 6.689172 | 3.393954e-07 | 5.073803e-05 | -400 | -200 | -410 | -190 | 0.9743323 | 0.002900815 | 6.689172 | data_monochloramine_jkCs | DO-Copper
816 | 22 | 12B | -1010 | 8.294121742 | 50 | 7 | 3 | 4 | 6.689172 | 3.393954e-07 | 5.073803e-05 | -400 | -200 | -410 | -190 | 0.9743323 | 0.002900815 | 6.689172 | data_monochloramine_jkCs | DO-Copper
817 | 22 | 12B | -960 | 8.278409958 | 50 | 7 | 3 | 4 | 6.689172 | 3.393954e-07 | 5.073803e-05 | -400 | -200 | -410 | -190 | 0.9743323 | 0.002900815 | 6.689172 | data_monochloramine_jkCs | DO-Copper
818 | 22 | 12B | -910 | 8.255163193 | 50 | 7 | 3 | 4 | 6.689172 | 3.393954e-07 | 5.073803e-05 | -400 | -200 | -410 | -190 | 0.9743323 | 0.002900815 | 6.689172 | data_monochloramine_jkCs | DO-Copper
819 | 22 | 12B | -860 | 8.213064194 | 50 | 7 | 3 | 4 | 6.689172 | 3.393954e-07 | 5.073803e-05 | -400 | -200 | -410 | -190 | 0.9743323 | 0.002900815 | 6.689172 | data_monochloramine_jkCs | DO-Copper
820 | 22 | 12B | -810 | 8.163608551 | 50 | 7 | 3 | 4 | 6.689172 | 3.393954e-07 | 5.073803e-05 | -400 | -200 | -410 | -190 | 0.9743323 | 0.002900815 | 6.689172 | data_monochloramine_jkCs | DO-Copper
821 | 22 | 12B | -760 | 8.170514107 | 50 | 7 | 3 | 4 | 6.689172 | 3.393954e-07 | 5.073803e-05 | -400 | -200 | -410 | -190 | 0.9743323 | 0.002900815 | 6.689172 | data_monochloramine_jkCs | DO-Copper
822 | 22 | 12B | -710 | 8.165987968 | 50 | 7 | 3 | 4 | 6.689172 | 3.393954e-07 | 5.073803e-05 | -400 | -200 | -410 | -190 | 0.9743323 | 0.002900815 | 6.689172 | data_monochloramine_jkCs | DO-Copper
823 | 22 | 12B | -660 | 8.137192726 | 50 | 7 | 3 | 4 | 6.689172 | 3.393954e-07 | 5.073803e-05 | -400 | -200 | -410 | -190 | 0.9743323 | 0.002900815 | 6.689172 | data_monochloramine_jkCs | DO-Copper
824 | 22 | 12B | -610 | 8.091614723 | 50 | 7 | 3 | 4 | 6.689172 | 3.393954e-07 | 5.073803e-05 | -400 | -200 | -410 | -190 | 0.9743323 | 0.002900815 | 6.689172 | data_monochloramine_jkCs | DO-Copper
825 | 22 | 12B | -560 | 8.044383049 | 50 | 7 | 3 | 4 | 6.689172 | 3.393954e-07 | 5.073803e-05 | -400 | -200 | -410 | -190 | 0.9743323 | 0.002900815 | 6.689172 | data_monochloramine_jkCs | DO-Copper
826 | 22 | 12B | -510 | 7.978247643 | 50 | 7 | 3 | 4 | 6.689172 | 3.393954e-07 | 5.073803e-05 | -400 | -200 | -410 | -190 | 0.9743323 | 0.002900815 | 6.689172 | data_monochloramine_jkCs | DO-Copper
827 | 22 | 12B | -460 | 7.939725399 | 50 | 7 | 3 | 4 | 6.689172 | 3.393954e-07 | 5.073803e-05 | -400 | -200 | -410 | -190 | 0.9743323 | 0.002900815 | 6.689172 | data_monochloramine_jkCs | DO-Copper
828 | 22 | 12B | -410 | 7.83224678 | 50 | 7 | 3 | 4 | 6.689172 | 3.393954e-07 | 5.073803e-05 | -400 | -200 | -410 | -190 | 0.9743323 | 0.002900815 | 6.689172 | data_monochloramine_jkCs | DO-Copper
829 | 22 | 12B | -360 | 7.737791538 | 50 | 7 | 3 | 4 | 6.689172 | 3.393954e-07 | 5.073803e-05 | -400 | -200 | -410 | -190 | 0.9743323 | 0.002900815 | 6.689172 | data_monochloramine_jkCs | DO-Copper
830 | 22 | 12B | -310 | 7.63741684 | 50 | 7 | 3 | 4 | 6.689172 | 3.393954e-07 | 5.073803e-05 | -400 | -200 | -410 | -190 | 0.9743323 | 0.002900815 | 6.689172 | data_monochloramine_jkCs | DO-Copper
831 | 22 | 12B | -290 | 7.568414688 | 50 | 7 | 3 | 4 | 6.689172 | 3.393954e-07 | 5.073803e-05 | -400 | -200 | -410 | -190 | 0.9743323 | 0.002900815 | 6.689172 | data_monochloramine_jkCs | DO-Copper
832 | 22 | 12B | -270 | 7.469575882 | 50 | 7 | 3 | 4 | 6.689172 | 3.393954e-07 | 5.073803e-05 | -400 | -200 | -410 | -190 | 0.9743323 | 0.002900815 | 6.689172 | data_monochloramine_jkCs | DO-Copper
833 | 22 | 12B | -250 | 7.423386574 | 50 | 7 | 3 | 4 | 6.689172 | 3.393954e-07 | 5.073803e-05 | -400 | -200 | -410 | -190 | 0.9743323 | 0.002900815 | 6.689172 | data_monochloramine_jkCs | DO-Copper
834 | 22 | 12B | -230 | 7.36838007 | 50 | 7 | 3 | 4 | 6.689172 | 3.393954e-07 | 5.073803e-05 | -400 | -200 | -410 | -190 | 0.9743323 | 0.002900815 | 6.689172 | data_monochloramine_jkCs | DO-Copper
835 | 22 | 12B | -210 | 7.246637344 | 50 | 7 | 3 | 4 | 6.689172 | 3.393954e-07 | 5.073803e-05 | -400 | -200 | -410 | -190 | 0.9743323 | 0.002900815 | 6.689172 | data_monochloramine_jkCs | DO-Copper
836 | 22 | 12B | -190 | 7.228753567 | 50 | 7 | 3 | 4 | 6.689172 | 3.393954e-07 | 5.073803e-05 | -400 | -200 | -410 | -190 | 0.9743323 | 0.002900815 | 6.689172 | data_monochloramine_jkCs | DO-Copper
837 | 22 | 12B | -170 | 7.254743099 | 50 | 7 | 3 | 4 | 6.689172 | 3.393954e-07 | 5.073803e-05 | -400 | -200 | -410 | -190 | 0.9743323 | 0.002900815 | 6.689172 | data_monochloramine_jkCs | DO-Copper
838 | 22 | 12B | -150 | 7.170324802 | 50 | 7 | 3 | 4 | 6.689172 | 3.393954e-07 | 5.073803e-05 | -400 | -200 | -410 | -190 | 0.9743323 | 0.002900815 | 6.689172 | data_monochloramine_jkCs | DO-Copper
839 | 22 | 12B | -130 | 7.088059425 | 50 | 7 | 3 | 4 | 6.689172 | 3.393954e-07 | 5.073803e-05 | -400 | -200 | -410 | -190 | 0.9743323 | 0.002900815 | 6.689172 | data_monochloramine_jkCs | DO-Copper
840 | 22 | 12B | -110 | 7.024401665 | 50 | 7 | 3 | 4 | 6.689172 | 3.393954e-07 | 5.073803e-05 | -400 | -200 | -410 | -190 | 0.9743323 | 0.002900815 | 6.689172 | data_monochloramine_jkCs | DO-Copper
841 | 22 | 12B | -100 | 7.013460159 | 50 | 7 | 3 | 4 | 6.689172 | 3.393954e-07 | 5.073803e-05 | -400 | -200 | -410 | -190 | 0.9743323 | 0.002900815 | 6.689172 | data_monochloramine_jkCs | DO-Copper
842 | 22 | 12B | -90 | 7.002518654 | 50 | 7 | 3 | 4 | 6.689172 | 3.393954e-07 | 5.073803e-05 | -400 | -200 | -410 | -190 | 0.9743323 | 0.002900815 | 6.689172 | data_monochloramine_jkCs | DO-Copper
843 | 22 | 12B | -80 | 6.995607615 | 50 | 7 | 3 | 4 | 6.689172 | 3.393954e-07 | 5.073803e-05 | -400 | -200 | -410 | -190 | 0.9743323 | 0.002900815 | 6.689172 | data_monochloramine_jkCs | DO-Copper
844 | 22 | 12B | -70 | 6.988696575 | 50 | 7 | 3 | 4 | 6.689172 | 3.393954e-07 | 5.073803e-05 | -400 | -200 | -410 | -190 | 0.9743323 | 0.002900815 | 6.689172 | data_monochloramine_jkCs | DO-Copper
845 | 22 | 12B | -60 | 6.951252937 | 50 | 7 | 3 | 4 | 6.689172 | 3.393954e-07 | 5.073803e-05 | -400 | -200 | -410 | -190 | 0.9743323 | 0.002900815 | 6.689172 | data_monochloramine_jkCs | DO-Copper
846 | 22 | 12B | -50 | 6.920683861 | 50 | 7 | 3 | 4 | 6.689172 | 3.393954e-07 | 5.073803e-05 | -400 | -200 | -410 | -190 | 0.9743323 | 0.002900815 | 6.689172 | data_monochloramine_jkCs | DO-Copper
847 | 22 | 12B | -40 | 6.9399786 | 50 | 7 | 3 | 4 | 6.689172 | 3.393954e-07 | 5.073803e-05 | -400 | -200 | -410 | -190 | 0.9743323 | 0.002900815 | 6.689172 | data_monochloramine_jkCs | DO-Copper
848 | 22 | 12B | -30 | 6.931675434 | 50 | 7 | 3 | 4 | 6.689172 | 3.393954e-07 | 5.073803e-05 | -400 | -200 | -410 | -190 | 0.9743323 | 0.002900815 | 6.689172 | data_monochloramine_jkCs | DO-Copper
849 | 22 | 12B | -20 | 6.875704288 | 50 | 7 | 3 | 4 | 6.689172 | 3.393954e-07 | 5.073803e-05 | -400 | -200 | -410 | -190 | 0.9743323 | 0.002900815 | 6.689172 | data_monochloramine_jkCs | DO-Copper
850 | 22 | 12B | -10 | 6.849351406 | 50 | 7 | 3 | 4 | 6.689172 | 3.393954e-07 | 5.073803e-05 | -400 | -200 | -410 | -190 | 0.9743323 | 0.002900815 | 6.689172 | data_monochloramine_jkCs | DO-Copper
851 | 23 | 12B | -1210 | 8.214115143 | 50 | 7 | 3 | 4 | 6.371869 | 6.541311e-07 | 0.0001026592 | -210 | -10 | -210 | -10 | 0.9898499 | 0.005590864 | 6.371869 | data_monochloramine_jkCs | DO-Copper
852 | 23 | 12B | -1160 | 8.240727425 | 50 | 7 | 3 | 4 | 6.371869 | 6.541311e-07 | 0.0001026592 | -210 | -10 | -210 | -10 | 0.9898499 | 0.005590864 | 6.371869 | data_monochloramine_jkCs | DO-Copper
853 | 23 | 12B | -1110 | 8.248121262 | 50 | 7 | 3 | 4 | 6.371869 | 6.541311e-07 | 0.0001026592 | -210 | -10 | -210 | -10 | 0.9898499 | 0.005590864 | 6.371869 | data_monochloramine_jkCs | DO-Copper
854 | 23 | 12B | -1060 | 8.238349915 | 50 | 7 | 3 | 4 | 6.371869 | 6.541311e-07 | 0.0001026592 | -210 | -10 | -210 | -10 | 0.9898499 | 0.005590864 | 6.371869 | data_monochloramine_jkCs | DO-Copper
855 | 23 | 12B | -1010 | 8.246294975 | 50 | 7 | 3 | 4 | 6.371869 | 6.541311e-07 | 0.0001026592 | -210 | -10 | -210 | -10 | 0.9898499 | 0.005590864 | 6.371869 | data_monochloramine_jkCs | DO-Copper
856 | 23 | 12B | -960 | 8.244193077 | 50 | 7 | 3 | 4 | 6.371869 | 6.541311e-07 | 0.0001026592 | -210 | -10 | -210 | -10 | 0.9898499 | 0.005590864 | 6.371869 | data_monochloramine_jkCs | DO-Copper
857 | 23 | 12B | -910 | 8.274020195 | 50 | 7 | 3 | 4 | 6.371869 | 6.541311e-07 | 0.0001026592 | -210 | -10 | -210 | -10 | 0.9898499 | 0.005590864 | 6.371869 | data_monochloramine_jkCs | DO-Copper
858 | 23 | 12B | -860 | 8.250969887 | 50 | 7 | 3 | 4 | 6.371869 | 6.541311e-07 | 0.0001026592 | -210 | -10 | -210 | -10 | 0.9898499 | 0.005590864 | 6.371869 | data_monochloramine_jkCs | DO-Copper
859 | 23 | 12B | -810 | 8.252223015 | 50 | 7 | 3 | 4 | 6.371869 | 6.541311e-07 | 0.0001026592 | -210 | -10 | -210 | -10 | 0.9898499 | 0.005590864 | 6.371869 | data_monochloramine_jkCs | DO-Copper
860 | 23 | 12B | -760 | 8.212495804 | 50 | 7 | 3 | 4 | 6.371869 | 6.541311e-07 | 0.0001026592 | -210 | -10 | -210 | -10 | 0.9898499 | 0.005590864 | 6.371869 | data_monochloramine_jkCs | DO-Copper
861 | 23 | 12B | -710 | 8.228319168 | 50 | 7 | 3 | 4 | 6.371869 | 6.541311e-07 | 0.0001026592 | -210 | -10 | -210 | -10 | 0.9898499 | 0.005590864 | 6.371869 | data_monochloramine_jkCs | DO-Copper
862 | 23 | 12B | -660 | 8.215449333 | 50 | 7 | 3 | 4 | 6.371869 | 6.541311e-07 | 0.0001026592 | -210 | -10 | -210 | -10 | 0.9898499 | 0.005590864 | 6.371869 | data_monochloramine_jkCs | DO-Copper
863 | 23 | 12B | -610 | 8.220488548 | 50 | 7 | 3 | 4 | 6.371869 | 6.541311e-07 | 0.0001026592 | -210 | -10 | -210 | -10 | 0.9898499 | 0.005590864 | 6.371869 | data_monochloramine_jkCs | DO-Copper
864 | 23 | 12B | -560 | 8.208504677 | 50 | 7 | 3 | 4 | 6.371869 | 6.541311e-07 | 0.0001026592 | -210 | -10 | -210 | -10 | 0.9898499 | 0.005590864 | 6.371869 | data_monochloramine_jkCs | DO-Copper
865 | 23 | 12B | -510 | 8.192480087 | 50 | 7 | 3 | 4 | 6.371869 | 6.541311e-07 | 0.0001026592 | -210 | -10 | -210 | -10 | 0.9898499 | 0.005590864 | 6.371869 | data_monochloramine_jkCs | DO-Copper
866 | 23 | 12B | -460 | 8.120594025 | 50 | 7 | 3 | 4 | 6.371869 | 6.541311e-07 | 0.0001026592 | -210 | -10 | -210 | -10 | 0.9898499 | 0.005590864 | 6.371869 | data_monochloramine_jkCs | DO-Copper
867 | 23 | 12B | -410 | 8.065725327 | 50 | 7 | 3 | 4 | 6.371869 | 6.541311e-07 | 0.0001026592 | -210 | -10 | -210 | -10 | 0.9898499 | 0.005590864 | 6.371869 | data_monochloramine_jkCs | DO-Copper
868 | 23 | 12B | -360 | 7.968132973 | 50 | 7 | 3 | 4 | 6.371869 | 6.541311e-07 | 0.0001026592 | -210 | -10 | -210 | -10 | 0.9898499 | 0.005590864 | 6.371869 | data_monochloramine_jkCs | DO-Copper
869 | 23 | 12B | -310 | 7.906482697 | 50 | 7 | 3 | 4 | 6.371869 | 6.541311e-07 | 0.0001026592 | -210 | -10 | -210 | -10 | 0.9898499 | 0.005590864 | 6.371869 | data_monochloramine_jkCs | DO-Copper
870 | 23 | 12B | -290 | 7.817669392 | 50 | 7 | 3 | 4 | 6.371869 | 6.541311e-07 | 0.0001026592 | -210 | -10 | -210 | -10 | 0.9898499 | 0.005590864 | 6.371869 | data_monochloramine_jkCs | DO-Copper
871 | 23 | 12B | -270 | 7.8232131 | 50 | 7 | 3 | 4 | 6.371869 | 6.541311e-07 | 0.0001026592 | -210 | -10 | -210 | -10 | 0.9898499 | 0.005590864 | 6.371869 | data_monochloramine_jkCs | DO-Copper
872 | 23 | 12B | -250 | 7.724219799 | 50 | 7 | 3 | 4 | 6.371869 | 6.541311e-07 | 0.0001026592 | -210 | -10 | -210 | -10 | 0.9898499 | 0.005590864 | 6.371869 | data_monochloramine_jkCs | DO-Copper
873 | 23 | 12B | -230 | 7.644034386 | 50 | 7 | 3 | 4 | 6.371869 | 6.541311e-07 | 0.0001026592 | -210 | -10 | -210 | -10 | 0.9898499 | 0.005590864 | 6.371869 | data_monochloramine_jkCs | DO-Copper
874 | 23 | 12B | -210 | 7.522520065 | 50 | 7 | 3 | 4 | 6.371869 | 6.541311e-07 | 0.0001026592 | -210 | -10 | -210 | -10 | 0.9898499 | 0.005590864 | 6.371869 | data_monochloramine_jkCs | DO-Copper
875 | 23 | 12B | -190 | 7.392867088 | 50 | 7 | 3 | 4 | 6.371869 | 6.541311e-07 | 0.0001026592 | -210 | -10 | -210 | -10 | 0.9898499 | 0.005590864 | 6.371869 | data_monochloramine_jkCs | DO-Copper
876 | 23 | 12B | -170 | 7.322028637 | 50 | 7 | 3 | 4 | 6.371869 | 6.541311e-07 | 0.0001026592 | -210 | -10 | -210 | -10 | 0.9898499 | 0.005590864 | 6.371869 | data_monochloramine_jkCs | DO-Copper
877 | 23 | 12B | -150 | 7.198048115 | 50 | 7 | 3 | 4 | 6.371869 | 6.541311e-07 | 0.0001026592 | -210 | -10 | -210 | -10 | 0.9898499 | 0.005590864 | 6.371869 | data_monochloramine_jkCs | DO-Copper
878 | 23 | 12B | -130 | 7.156980038 | 50 | 7 | 3 | 4 | 6.371869 | 6.541311e-07 | 0.0001026592 | -210 | -10 | -210 | -10 | 0.9898499 | 0.005590864 | 6.371869 | data_monochloramine_jkCs | DO-Copper
879 | 23 | 12B | -110 | 7.054844856 | 50 | 7 | 3 | 4 | 6.371869 | 6.541311e-07 | 0.0001026592 | -210 | -10 | -210 | -10 | 0.9898499 | 0.005590864 | 6.371869 | data_monochloramine_jkCs | DO-Copper
880 | 23 | 12B | -100 | 6.986311913 | 50 | 7 | 3 | 4 | 6.371869 | 6.541311e-07 | 0.0001026592 | -210 | -10 | -210 | -10 | 0.9898499 | 0.005590864 | 6.371869 | data_monochloramine_jkCs | DO-Copper
881 | 23 | 12B | -90 | 6.883891582 | 50 | 7 | 3 | 4 | 6.371869 | 6.541311e-07 | 0.0001026592 | -210 | -10 | -210 | -10 | 0.9898499 | 0.005590864 | 6.371869 | data_monochloramine_jkCs | DO-Copper
882 | 23 | 12B | -80 | 6.805539131 | 50 | 7 | 3 | 4 | 6.371869 | 6.541311e-07 | 0.0001026592 | -210 | -10 | -210 | -10 | 0.9898499 | 0.005590864 | 6.371869 | data_monochloramine_jkCs | DO-Copper
883 | 23 | 12B | -70 | 6.726037502 | 50 | 7 | 3 | 4 | 6.371869 | 6.541311e-07 | 0.0001026592 | -210 | -10 | -210 | -10 | 0.9898499 | 0.005590864 | 6.371869 | data_monochloramine_jkCs | DO-Copper
884 | 23 | 12B | -60 | 6.678603649 | 50 | 7 | 3 | 4 | 6.371869 | 6.541311e-07 | 0.0001026592 | -210 | -10 | -210 | -10 | 0.9898499 | 0.005590864 | 6.371869 | data_monochloramine_jkCs | DO-Copper
885 | 23 | 12B | -50 | 6.62432003 | 50 | 7 | 3 | 4 | 6.371869 | 6.541311e-07 | 0.0001026592 | -210 | -10 | -210 | -10 | 0.9898499 | 0.005590864 | 6.371869 | data_monochloramine_jkCs | DO-Copper
886 | 23 | 12B | -40 | 6.580557346 | 50 | 7 | 3 | 4 | 6.371869 | 6.541311e-07 | 0.0001026592 | -210 | -10 | -210 | -10 | 0.9898499 | 0.005590864 | 6.371869 | data_monochloramine_jkCs | DO-Copper
887 | 23 | 12B | -30 | 6.568306446 | 50 | 7 | 3 | 4 | 6.371869 | 6.541311e-07 | 0.0001026592 | -210 | -10 | -210 | -10 | 0.9898499 | 0.005590864 | 6.371869 | data_monochloramine_jkCs | DO-Copper
888 | 23 | 12B | -20 | 6.48335743 | 50 | 7 | 3 | 4 | 6.371869 | 6.541311e-07 | 0.0001026592 | -210 | -10 | -210 | -10 | 0.9898499 | 0.005590864 | 6.371869 | data_monochloramine_jkCs | DO-Copper
889 | 23 | 12B | -10 | 6.407896996 | 50 | 7 | 3 | 4 | 6.371869 | 6.541311e-07 | 0.0001026592 | -210 | -10 | -210 | -10 | 0.9898499 | 0.005590864 | 6.371869 | data_monochloramine_jkCs | DO-Copper
890 | 24 | 12B | -1210 | 8.214115143 | 50 | 7 | 3 | 4 | 6.371869 | 6.541311e-07 | 0.0001026592 | -210 | -10 | -210 | -10 | 0.9898499 | 0.005590864 | 6.371869 | data_monochloramine_jkCs | DO-Copper
891 | 24 | 12B | -1160 | 8.240727425 | 50 | 7 | 3 | 4 | 6.371869 | 6.541311e-07 | 0.0001026592 | -210 | -10 | -210 | -10 | 0.9898499 | 0.005590864 | 6.371869 | data_monochloramine_jkCs | DO-Copper
892 | 24 | 12B | -1110 | 8.248121262 | 50 | 7 | 3 | 4 | 6.371869 | 6.541311e-07 | 0.0001026592 | -210 | -10 | -210 | -10 | 0.9898499 | 0.005590864 | 6.371869 | data_monochloramine_jkCs | DO-Copper
893 | 24 | 12B | -1060 | 8.238349915 | 50 | 7 | 3 | 4 | 6.371869 | 6.541311e-07 | 0.0001026592 | -210 | -10 | -210 | -10 | 0.9898499 | 0.005590864 | 6.371869 | data_monochloramine_jkCs | DO-Copper
894 | 24 | 12B | -1010 | 8.246294975 | 50 | 7 | 3 | 4 | 6.371869 | 6.541311e-07 | 0.0001026592 | -210 | -10 | -210 | -10 | 0.9898499 | 0.005590864 | 6.371869 | data_monochloramine_jkCs | DO-Copper
895 | 24 | 12B | -960 | 8.244193077 | 50 | 7 | 3 | 4 | 6.371869 | 6.541311e-07 | 0.0001026592 | -210 | -10 | -210 | -10 | 0.9898499 | 0.005590864 | 6.371869 | data_monochloramine_jkCs | DO-Copper
896 | 24 | 12B | -910 | 8.274020195 | 50 | 7 | 3 | 4 | 6.371869 | 6.541311e-07 | 0.0001026592 | -210 | -10 | -210 | -10 | 0.9898499 | 0.005590864 | 6.371869 | data_monochloramine_jkCs | DO-Copper
897 | 24 | 12B | -860 | 8.250969887 | 50 | 7 | 3 | 4 | 6.371869 | 6.541311e-07 | 0.0001026592 | -210 | -10 | -210 | -10 | 0.9898499 | 0.005590864 | 6.371869 | data_monochloramine_jkCs | DO-Copper
898 | 24 | 12B | -810 | 8.252223015 | 50 | 7 | 3 | 4 | 6.371869 | 6.541311e-07 | 0.0001026592 | -210 | -10 | -210 | -10 | 0.9898499 | 0.005590864 | 6.371869 | data_monochloramine_jkCs | DO-Copper
899 | 24 | 12B | -760 | 8.212495804 | 50 | 7 | 3 | 4 | 6.371869 | 6.541311e-07 | 0.0001026592 | -210 | -10 | -210 | -10 | 0.9898499 | 0.005590864 | 6.371869 | data_monochloramine_jkCs | DO-Copper
900 | 24 | 12B | -710 | 8.228319168 | 50 | 7 | 3 | 4 | 6.371869 | 6.541311e-07 | 0.0001026592 | -210 | -10 | -210 | -10 | 0.9898499 | 0.005590864 | 6.371869 | data_monochloramine_jkCs | DO-Copper
901 | 24 | 12B | -660 | 8.215449333 | 50 | 7 | 3 | 4 | 6.371869 | 6.541311e-07 | 0.0001026592 | -210 | -10 | -210 | -10 | 0.9898499 | 0.005590864 | 6.371869 | data_monochloramine_jkCs | DO-Copper
902 | 24 | 12B | -610 | 8.220488548 | 50 | 7 | 3 | 4 | 6.371869 | 6.541311e-07 | 0.0001026592 | -210 | -10 | -210 | -10 | 0.9898499 | 0.005590864 | 6.371869 | data_monochloramine_jkCs | DO-Copper
903 | 24 | 12B | -560 | 8.208504677 | 50 | 7 | 3 | 4 | 6.371869 | 6.541311e-07 | 0.0001026592 | -210 | -10 | -210 | -10 | 0.9898499 | 0.005590864 | 6.371869 | data_monochloramine_jkCs | DO-Copper
904 | 24 | 12B | -510 | 8.192480087 | 50 | 7 | 3 | 4 | 6.371869 | 6.541311e-07 | 0.0001026592 | -210 | -10 | -210 | -10 | 0.9898499 | 0.005590864 | 6.371869 | data_monochloramine_jkCs | DO-Copper
905 | 24 | 12B | -460 | 8.120594025 | 50 | 7 | 3 | 4 | 6.371869 | 6.541311e-07 | 0.0001026592 | -210 | -10 | -210 | -10 | 0.9898499 | 0.005590864 | 6.371869 | data_monochloramine_jkCs | DO-Copper
906 | 24 | 12B | -410 | 8.065725327 | 50 | 7 | 3 | 4 | 6.371869 | 6.541311e-07 | 0.0001026592 | -210 | -10 | -210 | -10 | 0.9898499 | 0.005590864 | 6.371869 | data_monochloramine_jkCs | DO-Copper
907 | 24 | 12B | -360 | 7.968132973 | 50 | 7 | 3 | 4 | 6.371869 | 6.541311e-07 | 0.0001026592 | -210 | -10 | -210 | -10 | 0.9898499 | 0.005590864 | 6.371869 | data_monochloramine_jkCs | DO-Copper
908 | 24 | 12B | -310 | 7.906482697 | 50 | 7 | 3 | 4 | 6.371869 | 6.541311e-07 | 0.0001026592 | -210 | -10 | -210 | -10 | 0.9898499 | 0.005590864 | 6.371869 | data_monochloramine_jkCs | DO-Copper
909 | 24 | 12B | -290 | 7.817669392 | 50 | 7 | 3 | 4 | 6.371869 | 6.541311e-07 | 0.0001026592 | -210 | -10 | -210 | -10 | 0.9898499 | 0.005590864 | 6.371869 | data_monochloramine_jkCs | DO-Copper
910 | 24 | 12B | -270 | 7.8232131 | 50 | 7 | 3 | 4 | 6.371869 | 6.541311e-07 | 0.0001026592 | -210 | -10 | -210 | -10 | 0.9898499 | 0.005590864 | 6.371869 | data_monochloramine_jkCs | DO-Copper
911 | 24 | 12B | -250 | 7.724219799 | 50 | 7 | 3 | 4 | 6.371869 | 6.541311e-07 | 0.0001026592 | -210 | -10 | -210 | -10 | 0.9898499 | 0.005590864 | 6.371869 | data_monochloramine_jkCs | DO-Copper
912 | 24 | 12B | -230 | 7.644034386 | 50 | 7 | 3 | 4 | 6.371869 | 6.541311e-07 | 0.0001026592 | -210 | -10 | -210 | -10 | 0.9898499 | 0.005590864 | 6.371869 | data_monochloramine_jkCs | DO-Copper
913 | 24 | 12B | -210 | 7.522520065 | 50 | 7 | 3 | 4 | 6.371869 | 6.541311e-07 | 0.0001026592 | -210 | -10 | -210 | -10 | 0.9898499 | 0.005590864 | 6.371869 | data_monochloramine_jkCs | DO-Copper
914 | 24 | 12B | -190 | 7.392867088 | 50 | 7 | 3 | 4 | 6.371869 | 6.541311e-07 | 0.0001026592 | -210 | -10 | -210 | -10 | 0.9898499 | 0.005590864 | 6.371869 | data_monochloramine_jkCs | DO-Copper
915 | 24 | 12B | -170 | 7.322028637 | 50 | 7 | 3 | 4 | 6.371869 | 6.541311e-07 | 0.0001026592 | -210 | -10 | -210 | -10 | 0.9898499 | 0.005590864 | 6.371869 | data_monochloramine_jkCs | DO-Copper
916 | 24 | 12B | -150 | 7.198048115 | 50 | 7 | 3 | 4 | 6.371869 | 6.541311e-07 | 0.0001026592 | -210 | -10 | -210 | -10 | 0.9898499 | 0.005590864 | 6.371869 | data_monochloramine_jkCs | DO-Copper
917 | 24 | 12B | -130 | 7.156980038 | 50 | 7 | 3 | 4 | 6.371869 | 6.541311e-07 | 0.0001026592 | -210 | -10 | -210 | -10 | 0.9898499 | 0.005590864 | 6.371869 | data_monochloramine_jkCs | DO-Copper
918 | 24 | 12B | -110 | 7.054844856 | 50 | 7 | 3 | 4 | 6.371869 | 6.541311e-07 | 0.0001026592 | -210 | -10 | -210 | -10 | 0.9898499 | 0.005590864 | 6.371869 | data_monochloramine_jkCs | DO-Copper
919 | 24 | 12B | -100 | 6.986311913 | 50 | 7 | 3 | 4 | 6.371869 | 6.541311e-07 | 0.0001026592 | -210 | -10 | -210 | -10 | 0.9898499 | 0.005590864 | 6.371869 | data_monochloramine_jkCs | DO-Copper
920 | 24 | 12B | -90 | 6.883891582 | 50 | 7 | 3 | 4 | 6.371869 | 6.541311e-07 | 0.0001026592 | -210 | -10 | -210 | -10 | 0.9898499 | 0.005590864 | 6.371869 | data_monochloramine_jkCs | DO-Copper
921 | 24 | 12B | -80 | 6.805539131 | 50 | 7 | 3 | 4 | 6.371869 | 6.541311e-07 | 0.0001026592 | -210 | -10 | -210 | -10 | 0.9898499 | 0.005590864 | 6.371869 | data_monochloramine_jkCs | DO-Copper
922 | 24 | 12B | -70 | 6.726037502 | 50 | 7 | 3 | 4 | 6.371869 | 6.541311e-07 | 0.0001026592 | -210 | -10 | -210 | -10 | 0.9898499 | 0.005590864 | 6.371869 | data_monochloramine_jkCs | DO-Copper
923 | 24 | 12B | -60 | 6.678603649 | 50 | 7 | 3 | 4 | 6.371869 | 6.541311e-07 | 0.0001026592 | -210 | -10 | -210 | -10 | 0.9898499 | 0.005590864 | 6.371869 | data_monochloramine_jkCs | DO-Copper
924 | 24 | 12B | -50 | 6.62432003 | 50 | 7 | 3 | 4 | 6.371869 | 6.541311e-07 | 0.0001026592 | -210 | -10 | -210 | -10 | 0.9898499 | 0.005590864 | 6.371869 | data_monochloramine_jkCs | DO-Copper
925 | 24 | 12B | -40 | 6.580557346 | 50 | 7 | 3 | 4 | 6.371869 | 6.541311e-07 | 0.0001026592 | -210 | -10 | -210 | -10 | 0.9898499 | 0.005590864 | 6.371869 | data_monochloramine_jkCs | DO-Copper
926 | 24 | 12B | -30 | 6.568306446 | 50 | 7 | 3 | 4 | 6.371869 | 6.541311e-07 | 0.0001026592 | -210 | -10 | -210 | -10 | 0.9898499 | 0.005590864 | 6.371869 | data_monochloramine_jkCs | DO-Copper
927 | 24 | 12B | -20 | 6.48335743 | 50 | 7 | 3 | 4 | 6.371869 | 6.541311e-07 | 0.0001026592 | -210 | -10 | -210 | -10 | 0.9898499 | 0.005590864 | 6.371869 | data_monochloramine_jkCs | DO-Copper
928 | 24 | 12B | -10 | 6.407896996 | 50 | 7 | 3 | 4 | 6.371869 | 6.541311e-07 | 0.0001026592 | -210 | -10 | -210 | -10 | 0.9898499 | 0.005590864 | 6.371869 | data_monochloramine_jkCs | DO-Copper
929 | 25 | 14B | -1220 | 8.244606018 | 50 | 9 | 0 | 4 | 6.891637 | 4.067215e-07 | 5.901668e-05 | -200 | 0 | -200 | 0 | 0.993632 | 0.003476252 | 6.891637 | data_monochloramine_jkCs | DO-Copper
930 | 25 | 14B | -1170 | 8.221999168 | 50 | 9 | 0 | 4 | 6.891637 | 4.067215e-07 | 5.901668e-05 | -200 | 0 | -200 | 0 | 0.993632 | 0.003476252 | 6.891637 | data_monochloramine_jkCs | DO-Copper
931 | 25 | 14B | -1120 | 8.217359543 | 50 | 9 | 0 | 4 | 6.891637 | 4.067215e-07 | 5.901668e-05 | -200 | 0 | -200 | 0 | 0.993632 | 0.003476252 | 6.891637 | data_monochloramine_jkCs | DO-Copper
932 | 25 | 14B | -1070 | 8.198360443 | 50 | 9 | 0 | 4 | 6.891637 | 4.067215e-07 | 5.901668e-05 | -200 | 0 | -200 | 0 | 0.993632 | 0.003476252 | 6.891637 | data_monochloramine_jkCs | DO-Copper
933 | 25 | 14B | -1020 | 8.185896873 | 50 | 9 | 0 | 4 | 6.891637 | 4.067215e-07 | 5.901668e-05 | -200 | 0 | -200 | 0 | 0.993632 | 0.003476252 | 6.891637 | data_monochloramine_jkCs | DO-Copper
934 | 25 | 14B | -970 | 8.171544075 | 50 | 9 | 0 | 4 | 6.891637 | 4.067215e-07 | 5.901668e-05 | -200 | 0 | -200 | 0 | 0.993632 | 0.003476252 | 6.891637 | data_monochloramine_jkCs | DO-Copper
935 | 25 | 14B | -920 | 8.163969994 | 50 | 9 | 0 | 4 | 6.891637 | 4.067215e-07 | 5.901668e-05 | -200 | 0 | -200 | 0 | 0.993632 | 0.003476252 | 6.891637 | data_monochloramine_jkCs | DO-Copper
936 | 25 | 14B | -870 | 8.164042473 | 50 | 9 | 0 | 4 | 6.891637 | 4.067215e-07 | 5.901668e-05 | -200 | 0 | -200 | 0 | 0.993632 | 0.003476252 | 6.891637 | data_monochloramine_jkCs | DO-Copper
937 | 25 | 14B | -820 | 8.17970562 | 50 | 9 | 0 | 4 | 6.891637 | 4.067215e-07 | 5.901668e-05 | -200 | 0 | -200 | 0 | 0.993632 | 0.003476252 | 6.891637 | data_monochloramine_jkCs | DO-Copper
938 | 25 | 14B | -770 | 8.181402206 | 50 | 9 | 0 | 4 | 6.891637 | 4.067215e-07 | 5.901668e-05 | -200 | 0 | -200 | 0 | 0.993632 | 0.003476252 | 6.891637 | data_monochloramine_jkCs | DO-Copper
939 | 25 | 14B | -720 | 8.158732414 | 50 | 9 | 0 | 4 | 6.891637 | 4.067215e-07 | 5.901668e-05 | -200 | 0 | -200 | 0 | 0.993632 | 0.003476252 | 6.891637 | data_monochloramine_jkCs | DO-Copper
940 | 25 | 14B | -670 | 8.145301819 | 50 | 9 | 0 | 4 | 6.891637 | 4.067215e-07 | 5.901668e-05 | -200 | 0 | -200 | 0 | 0.993632 | 0.003476252 | 6.891637 | data_monochloramine_jkCs | DO-Copper
941 | 25 | 14B | -620 | 8.127763748 | 50 | 9 | 0 | 4 | 6.891637 | 4.067215e-07 | 5.901668e-05 | -200 | 0 | -200 | 0 | 0.993632 | 0.003476252 | 6.891637 | data_monochloramine_jkCs | DO-Copper
942 | 25 | 14B | -570 | 8.12622261 | 50 | 9 | 0 | 4 | 6.891637 | 4.067215e-07 | 5.901668e-05 | -200 | 0 | -200 | 0 | 0.993632 | 0.003476252 | 6.891637 | data_monochloramine_jkCs | DO-Copper
943 | 25 | 14B | -520 | 8.118005753 | 50 | 9 | 0 | 4 | 6.891637 | 4.067215e-07 | 5.901668e-05 | -200 | 0 | -200 | 0 | 0.993632 | 0.003476252 | 6.891637 | data_monochloramine_jkCs | DO-Copper
944 | 25 | 14B | -470 | 8.086088181 | 50 | 9 | 0 | 4 | 6.891637 | 4.067215e-07 | 5.901668e-05 | -200 | 0 | -200 | 0 | 0.993632 | 0.003476252 | 6.891637 | data_monochloramine_jkCs | DO-Copper
945 | 25 | 14B | -420 | 8.044370651 | 50 | 9 | 0 | 4 | 6.891637 | 4.067215e-07 | 5.901668e-05 | -200 | 0 | -200 | 0 | 0.993632 | 0.003476252 | 6.891637 | data_monochloramine_jkCs | DO-Copper
946 | 25 | 14B | -370 | 7.996078014 | 50 | 9 | 0 | 4 | 6.891637 | 4.067215e-07 | 5.901668e-05 | -200 | 0 | -200 | 0 | 0.993632 | 0.003476252 | 6.891637 | data_monochloramine_jkCs | DO-Copper
947 | 25 | 14B | -320 | 7.891570091 | 50 | 9 | 0 | 4 | 6.891637 | 4.067215e-07 | 5.901668e-05 | -200 | 0 | -200 | 0 | 0.993632 | 0.003476252 | 6.891637 | data_monochloramine_jkCs | DO-Copper
948 | 25 | 14B | -300 | 7.869742393 | 50 | 9 | 0 | 4 | 6.891637 | 4.067215e-07 | 5.901668e-05 | -200 | 0 | -200 | 0 | 0.993632 | 0.003476252 | 6.891637 | data_monochloramine_jkCs | DO-Copper
949 | 25 | 14B | -280 | 7.825663567 | 50 | 9 | 0 | 4 | 6.891637 | 4.067215e-07 | 5.901668e-05 | -200 | 0 | -200 | 0 | 0.993632 | 0.003476252 | 6.891637 | data_monochloramine_jkCs | DO-Copper
950 | 25 | 14B | -260 | 7.77226162 | 50 | 9 | 0 | 4 | 6.891637 | 4.067215e-07 | 5.901668e-05 | -200 | 0 | -200 | 0 | 0.993632 | 0.003476252 | 6.891637 | data_monochloramine_jkCs | DO-Copper
951 | 25 | 14B | -240 | 7.700702667 | 50 | 9 | 0 | 4 | 6.891637 | 4.067215e-07 | 5.901668e-05 | -200 | 0 | -200 | 0 | 0.993632 | 0.003476252 | 6.891637 | data_monochloramine_jkCs | DO-Copper
952 | 25 | 14B | -220 | 7.640293598 | 50 | 9 | 0 | 4 | 6.891637 | 4.067215e-07 | 5.901668e-05 | -200 | 0 | -200 | 0 | 0.993632 | 0.003476252 | 6.891637 | data_monochloramine_jkCs | DO-Copper
953 | 25 | 14B | -200 | 7.546379089 | 50 | 9 | 0 | 4 | 6.891637 | 4.067215e-07 | 5.901668e-05 | -200 | 0 | -200 | 0 | 0.993632 | 0.003476252 | 6.891637 | data_monochloramine_jkCs | DO-Copper
954 | 25 | 14B | -180 | 7.520341396 | 50 | 9 | 0 | 4 | 6.891637 | 4.067215e-07 | 5.901668e-05 | -200 | 0 | -200 | 0 | 0.993632 | 0.003476252 | 6.891637 | data_monochloramine_jkCs | DO-Copper
955 | 25 | 14B | -160 | 7.472445488 | 50 | 9 | 0 | 4 | 6.891637 | 4.067215e-07 | 5.901668e-05 | -200 | 0 | -200 | 0 | 0.993632 | 0.003476252 | 6.891637 | data_monochloramine_jkCs | DO-Copper
956 | 25 | 14B | -140 | 7.399415493 | 50 | 9 | 0 | 4 | 6.891637 | 4.067215e-07 | 5.901668e-05 | -200 | 0 | -200 | 0 | 0.993632 | 0.003476252 | 6.891637 | data_monochloramine_jkCs | DO-Copper
957 | 25 | 14B | -120 | 7.319251537 | 50 | 9 | 0 | 4 | 6.891637 | 4.067215e-07 | 5.901668e-05 | -200 | 0 | -200 | 0 | 0.993632 | 0.003476252 | 6.891637 | data_monochloramine_jkCs | DO-Copper
958 | 25 | 14B | -110 | 7.275270462 | 50 | 9 | 0 | 4 | 6.891637 | 4.067215e-07 | 5.901668e-05 | -200 | 0 | -200 | 0 | 0.993632 | 0.003476252 | 6.891637 | data_monochloramine_jkCs | DO-Copper
959 | 25 | 14B | -100 | 7.235891819 | 50 | 9 | 0 | 4 | 6.891637 | 4.067215e-07 | 5.901668e-05 | -200 | 0 | -200 | 0 | 0.993632 | 0.003476252 | 6.891637 | data_monochloramine_jkCs | DO-Copper
960 | 25 | 14B | -90 | 7.207437515 | 50 | 9 | 0 | 4 | 6.891637 | 4.067215e-07 | 5.901668e-05 | -200 | 0 | -200 | 0 | 0.993632 | 0.003476252 | 6.891637 | data_monochloramine_jkCs | DO-Copper
961 | 25 | 14B | -80 | 7.171987534 | 50 | 9 | 0 | 4 | 6.891637 | 4.067215e-07 | 5.901668e-05 | -200 | 0 | -200 | 0 | 0.993632 | 0.003476252 | 6.891637 | data_monochloramine_jkCs | DO-Copper
962 | 25 | 14B | -70 | 7.142184734 | 50 | 9 | 0 | 4 | 6.891637 | 4.067215e-07 | 5.901668e-05 | -200 | 0 | -200 | 0 | 0.993632 | 0.003476252 | 6.891637 | data_monochloramine_jkCs | DO-Copper
963 | 25 | 14B | -60 | 7.098129749 | 50 | 9 | 0 | 4 | 6.891637 | 4.067215e-07 | 5.901668e-05 | -200 | 0 | -200 | 0 | 0.993632 | 0.003476252 | 6.891637 | data_monochloramine_jkCs | DO-Copper
964 | 25 | 14B | -50 | 7.053349972 | 50 | 9 | 0 | 4 | 6.891637 | 4.067215e-07 | 5.901668e-05 | -200 | 0 | -200 | 0 | 0.993632 | 0.003476252 | 6.891637 | data_monochloramine_jkCs | DO-Copper
965 | 25 | 14B | -40 | 7.02043438 | 50 | 9 | 0 | 4 | 6.891637 | 4.067215e-07 | 5.901668e-05 | -200 | 0 | -200 | 0 | 0.993632 | 0.003476252 | 6.891637 | data_monochloramine_jkCs | DO-Copper
966 | 25 | 14B | -30 | 6.985813618 | 50 | 9 | 0 | 4 | 6.891637 | 4.067215e-07 | 5.901668e-05 | -200 | 0 | -200 | 0 | 0.993632 | 0.003476252 | 6.891637 | data_monochloramine_jkCs | DO-Copper
967 | 25 | 14B | -20 | 6.96679163 | 50 | 9 | 0 | 4 | 6.891637 | 4.067215e-07 | 5.901668e-05 | -200 | 0 | -200 | 0 | 0.993632 | 0.003476252 | 6.891637 | data_monochloramine_jkCs | DO-Copper
968 | 26 | 14B | -1220 | 8.295604706 | 50 | 9 | 0 | 4 | 7.034907 | 3.872804e-07 | 5.505125e-05 | -200 | 0 | -200 | 0 | 0.9976269 | 0.003310089 | 7.034907 | data_monochloramine_jkCs | DO-Copper
969 | 26 | 14B | -1170 | 8.294980049 | 50 | 9 | 0 | 4 | 7.034907 | 3.872804e-07 | 5.505125e-05 | -200 | 0 | -200 | 0 | 0.9976269 | 0.003310089 | 7.034907 | data_monochloramine_jkCs | DO-Copper
970 | 26 | 14B | -1120 | 8.287487984 | 50 | 9 | 0 | 4 | 7.034907 | 3.872804e-07 | 5.505125e-05 | -200 | 0 | -200 | 0 | 0.9976269 | 0.003310089 | 7.034907 | data_monochloramine_jkCs | DO-Copper
971 | 26 | 14B | -1070 | 8.290283203 | 50 | 9 | 0 | 4 | 7.034907 | 3.872804e-07 | 5.505125e-05 | -200 | 0 | -200 | 0 | 0.9976269 | 0.003310089 | 7.034907 | data_monochloramine_jkCs | DO-Copper
972 | 26 | 14B | -1020 | 8.283860207 | 50 | 9 | 0 | 4 | 7.034907 | 3.872804e-07 | 5.505125e-05 | -200 | 0 | -200 | 0 | 0.9976269 | 0.003310089 | 7.034907 | data_monochloramine_jkCs | DO-Copper
973 | 26 | 14B | -970 | 8.279456139 | 50 | 9 | 0 | 4 | 7.034907 | 3.872804e-07 | 5.505125e-05 | -200 | 0 | -200 | 0 | 0.9976269 | 0.003310089 | 7.034907 | data_monochloramine_jkCs | DO-Copper
974 | 26 | 14B | -920 | 8.280246735 | 50 | 9 | 0 | 4 | 7.034907 | 3.872804e-07 | 5.505125e-05 | -200 | 0 | -200 | 0 | 0.9976269 | 0.003310089 | 7.034907 | data_monochloramine_jkCs | DO-Copper
975 | 26 | 14B | -870 | 8.267310143 | 50 | 9 | 0 | 4 | 7.034907 | 3.872804e-07 | 5.505125e-05 | -200 | 0 | -200 | 0 | 0.9976269 | 0.003310089 | 7.034907 | data_monochloramine_jkCs | DO-Copper
976 | 26 | 14B | -820 | 8.275686264 | 50 | 9 | 0 | 4 | 7.034907 | 3.872804e-07 | 5.505125e-05 | -200 | 0 | -200 | 0 | 0.9976269 | 0.003310089 | 7.034907 | data_monochloramine_jkCs | DO-Copper
977 | 26 | 14B | -770 | 8.274089813 | 50 | 9 | 0 | 4 | 7.034907 | 3.872804e-07 | 5.505125e-05 | -200 | 0 | -200 | 0 | 0.9976269 | 0.003310089 | 7.034907 | data_monochloramine_jkCs | DO-Copper
978 | 26 | 14B | -720 | 8.273575783 | 50 | 9 | 0 | 4 | 7.034907 | 3.872804e-07 | 5.505125e-05 | -200 | 0 | -200 | 0 | 0.9976269 | 0.003310089 | 7.034907 | data_monochloramine_jkCs | DO-Copper
979 | 26 | 14B | -670 | 8.261771202 | 50 | 9 | 0 | 4 | 7.034907 | 3.872804e-07 | 5.505125e-05 | -200 | 0 | -200 | 0 | 0.9976269 | 0.003310089 | 7.034907 | data_monochloramine_jkCs | DO-Copper
980 | 26 | 14B | -620 | 8.250166893 | 50 | 9 | 0 | 4 | 7.034907 | 3.872804e-07 | 5.505125e-05 | -200 | 0 | -200 | 0 | 0.9976269 | 0.003310089 | 7.034907 | data_monochloramine_jkCs | DO-Copper
981 | 26 | 14B | -570 | 8.221517563 | 50 | 9 | 0 | 4 | 7.034907 | 3.872804e-07 | 5.505125e-05 | -200 | 0 | -200 | 0 | 0.9976269 | 0.003310089 | 7.034907 | data_monochloramine_jkCs | DO-Copper
982 | 26 | 14B | -520 | 8.216590881 | 50 | 9 | 0 | 4 | 7.034907 | 3.872804e-07 | 5.505125e-05 | -200 | 0 | -200 | 0 | 0.9976269 | 0.003310089 | 7.034907 | data_monochloramine_jkCs | DO-Copper
983 | 26 | 14B | -470 | 8.193078041 | 50 | 9 | 0 | 4 | 7.034907 | 3.872804e-07 | 5.505125e-05 | -200 | 0 | -200 | 0 | 0.9976269 | 0.003310089 | 7.034907 | data_monochloramine_jkCs | DO-Copper
984 | 26 | 14B | -420 | 8.14802742 | 50 | 9 | 0 | 4 | 7.034907 | 3.872804e-07 | 5.505125e-05 | -200 | 0 | -200 | 0 | 0.9976269 | 0.003310089 | 7.034907 | data_monochloramine_jkCs | DO-Copper
985 | 26 | 14B | -370 | 8.079283714 | 50 | 9 | 0 | 4 | 7.034907 | 3.872804e-07 | 5.505125e-05 | -200 | 0 | -200 | 0 | 0.9976269 | 0.003310089 | 7.034907 | data_monochloramine_jkCs | DO-Copper
986 | 26 | 14B | -320 | 8.032877922 | 50 | 9 | 0 | 4 | 7.034907 | 3.872804e-07 | 5.505125e-05 | -200 | 0 | -200 | 0 | 0.9976269 | 0.003310089 | 7.034907 | data_monochloramine_jkCs | DO-Copper
987 | 26 | 14B | -300 | 7.924918175 | 50 | 9 | 0 | 4 | 7.034907 | 3.872804e-07 | 5.505125e-05 | -200 | 0 | -200 | 0 | 0.9976269 | 0.003310089 | 7.034907 | data_monochloramine_jkCs | DO-Copper
988 | 26 | 14B | -280 | 7.897079468 | 50 | 9 | 0 | 4 | 7.034907 | 3.872804e-07 | 5.505125e-05 | -200 | 0 | -200 | 0 | 0.9976269 | 0.003310089 | 7.034907 | data_monochloramine_jkCs | DO-Copper
989 | 26 | 14B | -260 | 7.867934227 | 50 | 9 | 0 | 4 | 7.034907 | 3.872804e-07 | 5.505125e-05 | -200 | 0 | -200 | 0 | 0.9976269 | 0.003310089 | 7.034907 | data_monochloramine_jkCs | DO-Copper
990 | 26 | 14B | -240 | 7.810552597 | 50 | 9 | 0 | 4 | 7.034907 | 3.872804e-07 | 5.505125e-05 | -200 | 0 | -200 | 0 | 0.9976269 | 0.003310089 | 7.034907 | data_monochloramine_jkCs | DO-Copper
991 | 26 | 14B | -220 | 7.74706459 | 50 | 9 | 0 | 4 | 7.034907 | 3.872804e-07 | 5.505125e-05 | -200 | 0 | -200 | 0 | 0.9976269 | 0.003310089 | 7.034907 | data_monochloramine_jkCs | DO-Copper
992 | 26 | 14B | -200 | 7.684216499 | 50 | 9 | 0 | 4 | 7.034907 | 3.872804e-07 | 5.505125e-05 | -200 | 0 | -200 | 0 | 0.9976269 | 0.003310089 | 7.034907 | data_monochloramine_jkCs | DO-Copper
993 | 26 | 14B | -180 | 7.618517876 | 50 | 9 | 0 | 4 | 7.034907 | 3.872804e-07 | 5.505125e-05 | -200 | 0 | -200 | 0 | 0.9976269 | 0.003310089 | 7.034907 | data_monochloramine_jkCs | DO-Copper
994 | 26 | 14B | -160 | 7.57930851 | 50 | 9 | 0 | 4 | 7.034907 | 3.872804e-07 | 5.505125e-05 | -200 | 0 | -200 | 0 | 0.9976269 | 0.003310089 | 7.034907 | data_monochloramine_jkCs | DO-Copper
995 | 26 | 14B | -140 | 7.513195992 | 50 | 9 | 0 | 4 | 7.034907 | 3.872804e-07 | 5.505125e-05 | -200 | 0 | -200 | 0 | 0.9976269 | 0.003310089 | 7.034907 | data_monochloramine_jkCs | DO-Copper
996 | 26 | 14B | -120 | 7.434498787 | 50 | 9 | 0 | 4 | 7.034907 | 3.872804e-07 | 5.505125e-05 | -200 | 0 | -200 | 0 | 0.9976269 | 0.003310089 | 7.034907 | data_monochloramine_jkCs | DO-Copper
997 | 26 | 14B | -110 | 7.402596474 | 50 | 9 | 0 | 4 | 7.034907 | 3.872804e-07 | 5.505125e-05 | -200 | 0 | -200 | 0 | 0.9976269 | 0.003310089 | 7.034907 | data_monochloramine_jkCs | DO-Copper
998 | 26 | 14B | -100 | 7.37069416 | 50 | 9 | 0 | 4 | 7.034907 | 3.872804e-07 | 5.505125e-05 | -200 | 0 | -200 | 0 | 0.9976269 | 0.003310089 | 7.034907 | data_monochloramine_jkCs | DO-Copper
999 | 26 | 14B | -90 | 7.333239079 | 50 | 9 | 0 | 4 | 7.034907 | 3.872804e-07 | 5.505125e-05 | -200 | 0 | -200 | 0 | 0.9976269 | 0.003310089 | 7.034907 | data_monochloramine_jkCs | DO-Copper
1000 | 26 | 14B | -80 | 7.287717342 | 50 | 9 | 0 | 4 | 7.034907 | 3.872804e-07 | 5.505125e-05 | -200 | 0 | -200 | 0 | 0.9976269 | 0.003310089 | 7.034907 | data_monochloramine_jkCs | DO-Copper
1001 | 26 | 14B | -70 | 7.262904167 | 50 | 9 | 0 | 4 | 7.034907 | 3.872804e-07 | 5.505125e-05 | -200 | 0 | -200 | 0 | 0.9976269 | 0.003310089 | 7.034907 | data_monochloramine_jkCs | DO-Copper
1002 | 26 | 14B | -60 | 7.236559868 | 50 | 9 | 0 | 4 | 7.034907 | 3.872804e-07 | 5.505125e-05 | -200 | 0 | -200 | 0 | 0.9976269 | 0.003310089 | 7.034907 | data_monochloramine_jkCs | DO-Copper
1003 | 26 | 14B | -50 | 7.209267616 | 50 | 9 | 0 | 4 | 7.034907 | 3.872804e-07 | 5.505125e-05 | -200 | 0 | -200 | 0 | 0.9976269 | 0.003310089 | 7.034907 | data_monochloramine_jkCs | DO-Copper
1004 | 26 | 14B | -40 | 7.166648865 | 50 | 9 | 0 | 4 | 7.034907 | 3.872804e-07 | 5.505125e-05 | -200 | 0 | -200 | 0 | 0.9976269 | 0.003310089 | 7.034907 | data_monochloramine_jkCs | DO-Copper
1005 | 26 | 14B | -30 | 7.128546715 | 50 | 9 | 0 | 4 | 7.034907 | 3.872804e-07 | 5.505125e-05 | -200 | 0 | -200 | 0 | 0.9976269 | 0.003310089 | 7.034907 | data_monochloramine_jkCs | DO-Copper
1006 | 26 | 14B | -20 | 7.095319271 | 50 | 9 | 0 | 4 | 7.034907 | 3.872804e-07 | 5.505125e-05 | -200 | 0 | -200 | 0 | 0.9976269 | 0.003310089 | 7.034907 | data_monochloramine_jkCs | DO-Copper
1007 | 27 | 14B | -1220 | 8.287276268 | 50 | 9 | 0 | 4 | 6.940112 | 3.953295e-07 | 5.696299e-05 | -220 | -20 | -220 | -20 | 0.9966888 | 0.003378885 | 6.940112 | data_monochloramine_jkCs | DO-Copper
1008 | 27 | 14B | -1170 | 8.284655571 | 50 | 9 | 0 | 4 | 6.940112 | 3.953295e-07 | 5.696299e-05 | -220 | -20 | -220 | -20 | 0.9966888 | 0.003378885 | 6.940112 | data_monochloramine_jkCs | DO-Copper
1009 | 27 | 14B | -1120 | 8.289534569 | 50 | 9 | 0 | 4 | 6.940112 | 3.953295e-07 | 5.696299e-05 | -220 | -20 | -220 | -20 | 0.9966888 | 0.003378885 | 6.940112 | data_monochloramine_jkCs | DO-Copper
1010 | 27 | 14B | -1070 | 8.291836739 | 50 | 9 | 0 | 4 | 6.940112 | 3.953295e-07 | 5.696299e-05 | -220 | -20 | -220 | -20 | 0.9966888 | 0.003378885 | 6.940112 | data_monochloramine_jkCs | DO-Copper
1011 | 27 | 14B | -1020 | 8.289690018 | 50 | 9 | 0 | 4 | 6.940112 | 3.953295e-07 | 5.696299e-05 | -220 | -20 | -220 | -20 | 0.9966888 | 0.003378885 | 6.940112 | data_monochloramine_jkCs | DO-Copper
1012 | 27 | 14B | -970 | 8.309614182 | 50 | 9 | 0 | 4 | 6.940112 | 3.953295e-07 | 5.696299e-05 | -220 | -20 | -220 | -20 | 0.9966888 | 0.003378885 | 6.940112 | data_monochloramine_jkCs | DO-Copper
1013 | 27 | 14B | -920 | 8.274085045 | 50 | 9 | 0 | 4 | 6.940112 | 3.953295e-07 | 5.696299e-05 | -220 | -20 | -220 | -20 | 0.9966888 | 0.003378885 | 6.940112 | data_monochloramine_jkCs | DO-Copper
1014 | 27 | 14B | -870 | 8.26746273 | 50 | 9 | 0 | 4 | 6.940112 | 3.953295e-07 | 5.696299e-05 | -220 | -20 | -220 | -20 | 0.9966888 | 0.003378885 | 6.940112 | data_monochloramine_jkCs | DO-Copper
1015 | 27 | 14B | -820 | 8.276378632 | 50 | 9 | 0 | 4 | 6.940112 | 3.953295e-07 | 5.696299e-05 | -220 | -20 | -220 | -20 | 0.9966888 | 0.003378885 | 6.940112 | data_monochloramine_jkCs | DO-Copper
1016 | 27 | 14B | -770 | 8.282683372 | 50 | 9 | 0 | 4 | 6.940112 | 3.953295e-07 | 5.696299e-05 | -220 | -20 | -220 | -20 | 0.9966888 | 0.003378885 | 6.940112 | data_monochloramine_jkCs | DO-Copper
1017 | 27 | 14B | -720 | 8.271500587 | 50 | 9 | 0 | 4 | 6.940112 | 3.953295e-07 | 5.696299e-05 | -220 | -20 | -220 | -20 | 0.9966888 | 0.003378885 | 6.940112 | data_monochloramine_jkCs | DO-Copper
1018 | 27 | 14B | -670 | 8.243747711 | 50 | 9 | 0 | 4 | 6.940112 | 3.953295e-07 | 5.696299e-05 | -220 | -20 | -220 | -20 | 0.9966888 | 0.003378885 | 6.940112 | data_monochloramine_jkCs | DO-Copper
1019 | 27 | 14B | -620 | 8.226746559 | 50 | 9 | 0 | 4 | 6.940112 | 3.953295e-07 | 5.696299e-05 | -220 | -20 | -220 | -20 | 0.9966888 | 0.003378885 | 6.940112 | data_monochloramine_jkCs | DO-Copper
1020 | 27 | 14B | -570 | 8.210172653 | 50 | 9 | 0 | 4 | 6.940112 | 3.953295e-07 | 5.696299e-05 | -220 | -20 | -220 | -20 | 0.9966888 | 0.003378885 | 6.940112 | data_monochloramine_jkCs | DO-Copper
1021 | 27 | 14B | -520 | 8.168737411 | 50 | 9 | 0 | 4 | 6.940112 | 3.953295e-07 | 5.696299e-05 | -220 | -20 | -220 | -20 | 0.9966888 | 0.003378885 | 6.940112 | data_monochloramine_jkCs | DO-Copper
1022 | 27 | 14B | -470 | 8.143388748 | 50 | 9 | 0 | 4 | 6.940112 | 3.953295e-07 | 5.696299e-05 | -220 | -20 | -220 | -20 | 0.9966888 | 0.003378885 | 6.940112 | data_monochloramine_jkCs | DO-Copper
1023 | 27 | 14B | -420 | 8.097031593 | 50 | 9 | 0 | 4 | 6.940112 | 3.953295e-07 | 5.696299e-05 | -220 | -20 | -220 | -20 | 0.9966888 | 0.003378885 | 6.940112 | data_monochloramine_jkCs | DO-Copper
1024 | 27 | 14B | -370 | 8.011356354 | 50 | 9 | 0 | 4 | 6.940112 | 3.953295e-07 | 5.696299e-05 | -220 | -20 | -220 | -20 | 0.9966888 | 0.003378885 | 6.940112 | data_monochloramine_jkCs | DO-Copper
1025 | 27 | 14B | -320 | 7.921038151 | 50 | 9 | 0 | 4 | 6.940112 | 3.953295e-07 | 5.696299e-05 | -220 | -20 | -220 | -20 | 0.9966888 | 0.003378885 | 6.940112 | data_monochloramine_jkCs | DO-Copper
1026 | 27 | 14B | -300 | 7.872205257 | 50 | 9 | 0 | 4 | 6.940112 | 3.953295e-07 | 5.696299e-05 | -220 | -20 | -220 | -20 | 0.9966888 | 0.003378885 | 6.940112 | data_monochloramine_jkCs | DO-Copper
1027 | 27 | 14B | -280 | 7.809651375 | 50 | 9 | 0 | 4 | 6.940112 | 3.953295e-07 | 5.696299e-05 | -220 | -20 | -220 | -20 | 0.9966888 | 0.003378885 | 6.940112 | data_monochloramine_jkCs | DO-Copper
1028 | 27 | 14B | -260 | 7.776593685 | 50 | 9 | 0 | 4 | 6.940112 | 3.953295e-07 | 5.696299e-05 | -220 | -20 | -220 | -20 | 0.9966888 | 0.003378885 | 6.940112 | data_monochloramine_jkCs | DO-Copper
1029 | 27 | 14B | -240 | 7.741120815 | 50 | 9 | 0 | 4 | 6.940112 | 3.953295e-07 | 5.696299e-05 | -220 | -20 | -220 | -20 | 0.9966888 | 0.003378885 | 6.940112 | data_monochloramine_jkCs | DO-Copper
1030 | 27 | 14B | -220 | 7.69481039 | 50 | 9 | 0 | 4 | 6.940112 | 3.953295e-07 | 5.696299e-05 | -220 | -20 | -220 | -20 | 0.9966888 | 0.003378885 | 6.940112 | data_monochloramine_jkCs | DO-Copper
1031 | 27 | 14B | -200 | 7.587212086 | 50 | 9 | 0 | 4 | 6.940112 | 3.953295e-07 | 5.696299e-05 | -220 | -20 | -220 | -20 | 0.9966888 | 0.003378885 | 6.940112 | data_monochloramine_jkCs | DO-Copper
1032 | 27 | 14B | -180 | 7.55222702 | 50 | 9 | 0 | 4 | 6.940112 | 3.953295e-07 | 5.696299e-05 | -220 | -20 | -220 | -20 | 0.9966888 | 0.003378885 | 6.940112 | data_monochloramine_jkCs | DO-Copper
1033 | 27 | 14B | -160 | 7.473178864 | 50 | 9 | 0 | 4 | 6.940112 | 3.953295e-07 | 5.696299e-05 | -220 | -20 | -220 | -20 | 0.9966888 | 0.003378885 | 6.940112 | data_monochloramine_jkCs | DO-Copper
1034 | 27 | 14B | -140 | 7.427868366 | 50 | 9 | 0 | 4 | 6.940112 | 3.953295e-07 | 5.696299e-05 | -220 | -20 | -220 | -20 | 0.9966888 | 0.003378885 | 6.940112 | data_monochloramine_jkCs | DO-Copper
1035 | 27 | 14B | -120 | 7.366554737 | 50 | 9 | 0 | 4 | 6.940112 | 3.953295e-07 | 5.696299e-05 | -220 | -20 | -220 | -20 | 0.9966888 | 0.003378885 | 6.940112 | data_monochloramine_jkCs | DO-Copper
1036 | 27 | 14B | -110 | 7.318246365 | 50 | 9 | 0 | 4 | 6.940112 | 3.953295e-07 | 5.696299e-05 | -220 | -20 | -220 | -20 | 0.9966888 | 0.003378885 | 6.940112 | data_monochloramine_jkCs | DO-Copper
1037 | 27 | 14B | -100 | 7.275220871 | 50 | 9 | 0 | 4 | 6.940112 | 3.953295e-07 | 5.696299e-05 | -220 | -20 | -220 | -20 | 0.9966888 | 0.003378885 | 6.940112 | data_monochloramine_jkCs | DO-Copper
1038 | 27 | 14B | -90 | 7.241360188 | 50 | 9 | 0 | 4 | 6.940112 | 3.953295e-07 | 5.696299e-05 | -220 | -20 | -220 | -20 | 0.9966888 | 0.003378885 | 6.940112 | data_monochloramine_jkCs | DO-Copper
1039 | 27 | 14B | -80 | 7.199388504 | 50 | 9 | 0 | 4 | 6.940112 | 3.953295e-07 | 5.696299e-05 | -220 | -20 | -220 | -20 | 0.9966888 | 0.003378885 | 6.940112 | data_monochloramine_jkCs | DO-Copper
1040 | 27 | 14B | -70 | 7.176047325 | 50 | 9 | 0 | 4 | 6.940112 | 3.953295e-07 | 5.696299e-05 | -220 | -20 | -220 | -20 | 0.9966888 | 0.003378885 | 6.940112 | data_monochloramine_jkCs | DO-Copper
1041 | 27 | 14B | -60 | 7.1471982 | 50 | 9 | 0 | 4 | 6.940112 | 3.953295e-07 | 5.696299e-05 | -220 | -20 | -220 | -20 | 0.9966888 | 0.003378885 | 6.940112 | data_monochloramine_jkCs | DO-Copper
1042 | 27 | 14B | -50 | 7.112989902 | 50 | 9 | 0 | 4 | 6.940112 | 3.953295e-07 | 5.696299e-05 | -220 | -20 | -220 | -20 | 0.9966888 | 0.003378885 | 6.940112 | data_monochloramine_jkCs | DO-Copper
1043 | 27 | 14B | -40 | 7.059571266 | 50 | 9 | 0 | 4 | 6.940112 | 3.953295e-07 | 5.696299e-05 | -220 | -20 | -220 | -20 | 0.9966888 | 0.003378885 | 6.940112 | data_monochloramine_jkCs | DO-Copper
1044 | 27 | 14B | -30 | 7.04295063 | 50 | 9 | 0 | 4 | 6.940112 | 3.953295e-07 | 5.696299e-05 | -220 | -20 | -220 | -20 | 0.9966888 | 0.003378885 | 6.940112 | data_monochloramine_jkCs | DO-Copper
1045 | 27 | 14B | -20 | 7.009700775 | 50 | 9 | 0 | 4 | 6.940112 | 3.953295e-07 | 5.696299e-05 | -220 | -20 | -220 | -20 | 0.9966888 | 0.003378885 | 6.940112 | data_monochloramine_jkCs | DO-Copper
1046 | 28 | 14B | -1220 | 8.297837257 | 50 | 9 | 0 | 4 | 6.965973 | 3.750345e-07 | 5.383806e-05 | -200 | 0 | -200 | 0 | 0.9989681 | 0.003205423 | 6.965973 | data_monochloramine_jkCs | DO-Copper
1047 | 28 | 14B | -1170 | 8.295773506 | 50 | 9 | 0 | 4 | 6.965973 | 3.750345e-07 | 5.383806e-05 | -200 | 0 | -200 | 0 | 0.9989681 | 0.003205423 | 6.965973 | data_monochloramine_jkCs | DO-Copper
1048 | 28 | 14B | -1120 | 8.30405426 | 50 | 9 | 0 | 4 | 6.965973 | 3.750345e-07 | 5.383806e-05 | -200 | 0 | -200 | 0 | 0.9989681 | 0.003205423 | 6.965973 | data_monochloramine_jkCs | DO-Copper
1049 | 28 | 14B | -1070 | 8.298214912 | 50 | 9 | 0 | 4 | 6.965973 | 3.750345e-07 | 5.383806e-05 | -200 | 0 | -200 | 0 | 0.9989681 | 0.003205423 | 6.965973 | data_monochloramine_jkCs | DO-Copper
1050 | 28 | 14B | -1020 | 8.307943344 | 50 | 9 | 0 | 4 | 6.965973 | 3.750345e-07 | 5.383806e-05 | -200 | 0 | -200 | 0 | 0.9989681 | 0.003205423 | 6.965973 | data_monochloramine_jkCs | DO-Copper
1051 | 28 | 14B | -970 | 8.327970505 | 50 | 9 | 0 | 4 | 6.965973 | 3.750345e-07 | 5.383806e-05 | -200 | 0 | -200 | 0 | 0.9989681 | 0.003205423 | 6.965973 | data_monochloramine_jkCs | DO-Copper
1052 | 28 | 14B | -920 | 8.307331085 | 50 | 9 | 0 | 4 | 6.965973 | 3.750345e-07 | 5.383806e-05 | -200 | 0 | -200 | 0 | 0.9989681 | 0.003205423 | 6.965973 | data_monochloramine_jkCs | DO-Copper
1053 | 28 | 14B | -870 | 8.292732239 | 50 | 9 | 0 | 4 | 6.965973 | 3.750345e-07 | 5.383806e-05 | -200 | 0 | -200 | 0 | 0.9989681 | 0.003205423 | 6.965973 | data_monochloramine_jkCs | DO-Copper
1054 | 28 | 14B | -820 | 8.287195206 | 50 | 9 | 0 | 4 | 6.965973 | 3.750345e-07 | 5.383806e-05 | -200 | 0 | -200 | 0 | 0.9989681 | 0.003205423 | 6.965973 | data_monochloramine_jkCs | DO-Copper
1055 | 28 | 14B | -770 | 8.282149315 | 50 | 9 | 0 | 4 | 6.965973 | 3.750345e-07 | 5.383806e-05 | -200 | 0 | -200 | 0 | 0.9989681 | 0.003205423 | 6.965973 | data_monochloramine_jkCs | DO-Copper
1056 | 28 | 14B | -720 | 8.273515701 | 50 | 9 | 0 | 4 | 6.965973 | 3.750345e-07 | 5.383806e-05 | -200 | 0 | -200 | 0 | 0.9989681 | 0.003205423 | 6.965973 | data_monochloramine_jkCs | DO-Copper
1057 | 28 | 14B | -670 | 8.273743629 | 50 | 9 | 0 | 4 | 6.965973 | 3.750345e-07 | 5.383806e-05 | -200 | 0 | -200 | 0 | 0.9989681 | 0.003205423 | 6.965973 | data_monochloramine_jkCs | DO-Copper
1058 | 28 | 14B | -620 | 8.239171982 | 50 | 9 | 0 | 4 | 6.965973 | 3.750345e-07 | 5.383806e-05 | -200 | 0 | -200 | 0 | 0.9989681 | 0.003205423 | 6.965973 | data_monochloramine_jkCs | DO-Copper
1059 | 28 | 14B | -570 | 8.218950272 | 50 | 9 | 0 | 4 | 6.965973 | 3.750345e-07 | 5.383806e-05 | -200 | 0 | -200 | 0 | 0.9989681 | 0.003205423 | 6.965973 | data_monochloramine_jkCs | DO-Copper
1060 | 28 | 14B | -520 | 8.181152344 | 50 | 9 | 0 | 4 | 6.965973 | 3.750345e-07 | 5.383806e-05 | -200 | 0 | -200 | 0 | 0.9989681 | 0.003205423 | 6.965973 | data_monochloramine_jkCs | DO-Copper
1061 | 28 | 14B | -470 | 8.12251091 | 50 | 9 | 0 | 4 | 6.965973 | 3.750345e-07 | 5.383806e-05 | -200 | 0 | -200 | 0 | 0.9989681 | 0.003205423 | 6.965973 | data_monochloramine_jkCs | DO-Copper
1062 | 28 | 14B | -420 | 8.064629555 | 50 | 9 | 0 | 4 | 6.965973 | 3.750345e-07 | 5.383806e-05 | -200 | 0 | -200 | 0 | 0.9989681 | 0.003205423 | 6.965973 | data_monochloramine_jkCs | DO-Copper
1063 | 28 | 14B | -370 | 8.006493568 | 50 | 9 | 0 | 4 | 6.965973 | 3.750345e-07 | 5.383806e-05 | -200 | 0 | -200 | 0 | 0.9989681 | 0.003205423 | 6.965973 | data_monochloramine_jkCs | DO-Copper
1064 | 28 | 14B | -320 | 7.911423683 | 50 | 9 | 0 | 4 | 6.965973 | 3.750345e-07 | 5.383806e-05 | -200 | 0 | -200 | 0 | 0.9989681 | 0.003205423 | 6.965973 | data_monochloramine_jkCs | DO-Copper
1065 | 28 | 14B | -300 | 7.850995541 | 50 | 9 | 0 | 4 | 6.965973 | 3.750345e-07 | 5.383806e-05 | -200 | 0 | -200 | 0 | 0.9989681 | 0.003205423 | 6.965973 | data_monochloramine_jkCs | DO-Copper
1066 | 28 | 14B | -280 | 7.790567398 | 50 | 9 | 0 | 4 | 6.965973 | 3.750345e-07 | 5.383806e-05 | -200 | 0 | -200 | 0 | 0.9989681 | 0.003205423 | 6.965973 | data_monochloramine_jkCs | DO-Copper
1067 | 28 | 14B | -260 | 7.737709522 | 50 | 9 | 0 | 4 | 6.965973 | 3.750345e-07 | 5.383806e-05 | -200 | 0 | -200 | 0 | 0.9989681 | 0.003205423 | 6.965973 | data_monochloramine_jkCs | DO-Copper
1068 | 28 | 14B | -240 | 7.66041851 | 50 | 9 | 0 | 4 | 6.965973 | 3.750345e-07 | 5.383806e-05 | -200 | 0 | -200 | 0 | 0.9989681 | 0.003205423 | 6.965973 | data_monochloramine_jkCs | DO-Copper
1069 | 28 | 14B | -220 | 7.64544487 | 50 | 9 | 0 | 4 | 6.965973 | 3.750345e-07 | 5.383806e-05 | -200 | 0 | -200 | 0 | 0.9989681 | 0.003205423 | 6.965973 | data_monochloramine_jkCs | DO-Copper
1070 | 28 | 14B | -200 | 7.610517025 | 50 | 9 | 0 | 4 | 6.965973 | 3.750345e-07 | 5.383806e-05 | -200 | 0 | -200 | 0 | 0.9989681 | 0.003205423 | 6.965973 | data_monochloramine_jkCs | DO-Copper
1071 | 28 | 14B | -180 | 7.544576168 | 50 | 9 | 0 | 4 | 6.965973 | 3.750345e-07 | 5.383806e-05 | -200 | 0 | -200 | 0 | 0.9989681 | 0.003205423 | 6.965973 | data_monochloramine_jkCs | DO-Copper
1072 | 28 | 14B | -160 | 7.469935417 | 50 | 9 | 0 | 4 | 6.965973 | 3.750345e-07 | 5.383806e-05 | -200 | 0 | -200 | 0 | 0.9989681 | 0.003205423 | 6.965973 | data_monochloramine_jkCs | DO-Copper
1073 | 28 | 14B | -140 | 7.414750576 | 50 | 9 | 0 | 4 | 6.965973 | 3.750345e-07 | 5.383806e-05 | -200 | 0 | -200 | 0 | 0.9989681 | 0.003205423 | 6.965973 | data_monochloramine_jkCs | DO-Copper
1074 | 28 | 14B | -120 | 7.344953537 | 50 | 9 | 0 | 4 | 6.965973 | 3.750345e-07 | 5.383806e-05 | -200 | 0 | -200 | 0 | 0.9989681 | 0.003205423 | 6.965973 | data_monochloramine_jkCs | DO-Copper
1075 | 28 | 14B | -110 | 7.318040371 | 50 | 9 | 0 | 4 | 6.965973 | 3.750345e-07 | 5.383806e-05 | -200 | 0 | -200 | 0 | 0.9989681 | 0.003205423 | 6.965973 | data_monochloramine_jkCs | DO-Copper
1076 | 28 | 14B | -100 | 7.297076225 | 50 | 9 | 0 | 4 | 6.965973 | 3.750345e-07 | 5.383806e-05 | -200 | 0 | -200 | 0 | 0.9989681 | 0.003205423 | 6.965973 | data_monochloramine_jkCs | DO-Copper
1077 | 28 | 14B | -90 | 7.262218952 | 50 | 9 | 0 | 4 | 6.965973 | 3.750345e-07 | 5.383806e-05 | -200 | 0 | -200 | 0 | 0.9989681 | 0.003205423 | 6.965973 | data_monochloramine_jkCs | DO-Copper
1078 | 28 | 14B | -80 | 7.225869179 | 50 | 9 | 0 | 4 | 6.965973 | 3.750345e-07 | 5.383806e-05 | -200 | 0 | -200 | 0 | 0.9989681 | 0.003205423 | 6.965973 | data_monochloramine_jkCs | DO-Copper
1079 | 28 | 14B | -70 | 7.187455654 | 50 | 9 | 0 | 4 | 6.965973 | 3.750345e-07 | 5.383806e-05 | -200 | 0 | -200 | 0 | 0.9989681 | 0.003205423 | 6.965973 | data_monochloramine_jkCs | DO-Copper
1080 | 28 | 14B | -60 | 7.149477959 | 50 | 9 | 0 | 4 | 6.965973 | 3.750345e-07 | 5.383806e-05 | -200 | 0 | -200 | 0 | 0.9989681 | 0.003205423 | 6.965973 | data_monochloramine_jkCs | DO-Copper
1081 | 28 | 14B | -50 | 7.121457577 | 50 | 9 | 0 | 4 | 6.965973 | 3.750345e-07 | 5.383806e-05 | -200 | 0 | -200 | 0 | 0.9989681 | 0.003205423 | 6.965973 | data_monochloramine_jkCs | DO-Copper
1082 | 28 | 14B | -40 | 7.092713833 | 50 | 9 | 0 | 4 | 6.965973 | 3.750345e-07 | 5.383806e-05 | -200 | 0 | -200 | 0 | 0.9989681 | 0.003205423 | 6.965973 | data_monochloramine_jkCs | DO-Copper
1083 | 28 | 14B | -30 | 7.067322731 | 50 | 9 | 0 | 4 | 6.965973 | 3.750345e-07 | 5.383806e-05 | -200 | 0 | -200 | 0 | 0.9989681 | 0.003205423 | 6.965973 | data_monochloramine_jkCs | DO-Copper
1084 | 28 | 14B | -20 | 7.03110075 | 50 | 9 | 0 | 4 | 6.965973 | 3.750345e-07 | 5.383806e-05 | -200 | 0 | -200 | 0 | 0.9989681 | 0.003205423 | 6.965973 | data_monochloramine_jkCs | DO-Copper
1085 | 29 | 16B | -1220 | 8.300969124 | 50 | 9 | 3 | 4 | 6.626421 | 5.160972e-07 | 7.788476e-05 | -280 | -80 | -280 | -80 | 0.9975335 | 0.004411087 | 6.626421 | data_monochloramine_jkCs | DO-Copper
1086 | 29 | 16B | -1170 | 8.329803467 | 50 | 9 | 3 | 4 | 6.626421 | 5.160972e-07 | 7.788476e-05 | -280 | -80 | -280 | -80 | 0.9975335 | 0.004411087 | 6.626421 | data_monochloramine_jkCs | DO-Copper
1087 | 29 | 16B | -1120 | 8.346224785 | 50 | 9 | 3 | 4 | 6.626421 | 5.160972e-07 | 7.788476e-05 | -280 | -80 | -280 | -80 | 0.9975335 | 0.004411087 | 6.626421 | data_monochloramine_jkCs | DO-Copper
1088 | 29 | 16B | -1070 | 8.358512878 | 50 | 9 | 3 | 4 | 6.626421 | 5.160972e-07 | 7.788476e-05 | -280 | -80 | -280 | -80 | 0.9975335 | 0.004411087 | 6.626421 | data_monochloramine_jkCs | DO-Copper
1089 | 29 | 16B | -1020 | 8.359150887 | 50 | 9 | 3 | 4 | 6.626421 | 5.160972e-07 | 7.788476e-05 | -280 | -80 | -280 | -80 | 0.9975335 | 0.004411087 | 6.626421 | data_monochloramine_jkCs | DO-Copper
1090 | 29 | 16B | -970 | 8.319091797 | 50 | 9 | 3 | 4 | 6.626421 | 5.160972e-07 | 7.788476e-05 | -280 | -80 | -280 | -80 | 0.9975335 | 0.004411087 | 6.626421 | data_monochloramine_jkCs | DO-Copper
1091 | 29 | 16B | -920 | 8.337662697 | 50 | 9 | 3 | 4 | 6.626421 | 5.160972e-07 | 7.788476e-05 | -280 | -80 | -280 | -80 | 0.9975335 | 0.004411087 | 6.626421 | data_monochloramine_jkCs | DO-Copper
1092 | 29 | 16B | -870 | 8.355400085 | 50 | 9 | 3 | 4 | 6.626421 | 5.160972e-07 | 7.788476e-05 | -280 | -80 | -280 | -80 | 0.9975335 | 0.004411087 | 6.626421 | data_monochloramine_jkCs | DO-Copper
1093 | 29 | 16B | -820 | 8.331059456 | 50 | 9 | 3 | 4 | 6.626421 | 5.160972e-07 | 7.788476e-05 | -280 | -80 | -280 | -80 | 0.9975335 | 0.004411087 | 6.626421 | data_monochloramine_jkCs | DO-Copper
1094 | 29 | 16B | -770 | 8.305249214 | 50 | 9 | 3 | 4 | 6.626421 | 5.160972e-07 | 7.788476e-05 | -280 | -80 | -280 | -80 | 0.9975335 | 0.004411087 | 6.626421 | data_monochloramine_jkCs | DO-Copper
1095 | 29 | 16B | -720 | 8.349002838 | 50 | 9 | 3 | 4 | 6.626421 | 5.160972e-07 | 7.788476e-05 | -280 | -80 | -280 | -80 | 0.9975335 | 0.004411087 | 6.626421 | data_monochloramine_jkCs | DO-Copper
1096 | 29 | 16B | -670 | 8.315054893 | 50 | 9 | 3 | 4 | 6.626421 | 5.160972e-07 | 7.788476e-05 | -280 | -80 | -280 | -80 | 0.9975335 | 0.004411087 | 6.626421 | data_monochloramine_jkCs | DO-Copper
1097 | 29 | 16B | -620 | 8.291853905 | 50 | 9 | 3 | 4 | 6.626421 | 5.160972e-07 | 7.788476e-05 | -280 | -80 | -280 | -80 | 0.9975335 | 0.004411087 | 6.626421 | data_monochloramine_jkCs | DO-Copper
1098 | 29 | 16B | -570 | 8.275632858 | 50 | 9 | 3 | 4 | 6.626421 | 5.160972e-07 | 7.788476e-05 | -280 | -80 | -280 | -80 | 0.9975335 | 0.004411087 | 6.626421 | data_monochloramine_jkCs | DO-Copper
1099 | 29 | 16B | -520 | 8.311467171 | 50 | 9 | 3 | 4 | 6.626421 | 5.160972e-07 | 7.788476e-05 | -280 | -80 | -280 | -80 | 0.9975335 | 0.004411087 | 6.626421 | data_monochloramine_jkCs | DO-Copper
1100 | 29 | 16B | -470 | 8.294721603 | 50 | 9 | 3 | 4 | 6.626421 | 5.160972e-07 | 7.788476e-05 | -280 | -80 | -280 | -80 | 0.9975335 | 0.004411087 | 6.626421 | data_monochloramine_jkCs | DO-Copper
1101 | 29 | 16B | -420 | 8.178556442 | 50 | 9 | 3 | 4 | 6.626421 | 5.160972e-07 | 7.788476e-05 | -280 | -80 | -280 | -80 | 0.9975335 | 0.004411087 | 6.626421 | data_monochloramine_jkCs | DO-Copper
1102 | 29 | 16B | -370 | 8.118219376 | 50 | 9 | 3 | 4 | 6.626421 | 5.160972e-07 | 7.788476e-05 | -280 | -80 | -280 | -80 | 0.9975335 | 0.004411087 | 6.626421 | data_monochloramine_jkCs | DO-Copper
1103 | 29 | 16B | -320 | 7.995055676 | 50 | 9 | 3 | 4 | 6.626421 | 5.160972e-07 | 7.788476e-05 | -280 | -80 | -280 | -80 | 0.9975335 | 0.004411087 | 6.626421 | data_monochloramine_jkCs | DO-Copper
1104 | 29 | 16B | -300 | 7.927305698 | 50 | 9 | 3 | 4 | 6.626421 | 5.160972e-07 | 7.788476e-05 | -280 | -80 | -280 | -80 | 0.9975335 | 0.004411087 | 6.626421 | data_monochloramine_jkCs | DO-Copper
1105 | 29 | 16B | -280 | 7.863553047 | 50 | 9 | 3 | 4 | 6.626421 | 5.160972e-07 | 7.788476e-05 | -280 | -80 | -280 | -80 | 0.9975335 | 0.004411087 | 6.626421 | data_monochloramine_jkCs | DO-Copper
1106 | 29 | 16B | -260 | 7.781798363 | 50 | 9 | 3 | 4 | 6.626421 | 5.160972e-07 | 7.788476e-05 | -280 | -80 | -280 | -80 | 0.9975335 | 0.004411087 | 6.626421 | data_monochloramine_jkCs | DO-Copper
1107 | 29 | 16B | -240 | 7.661137581 | 50 | 9 | 3 | 4 | 6.626421 | 5.160972e-07 | 7.788476e-05 | -280 | -80 | -280 | -80 | 0.9975335 | 0.004411087 | 6.626421 | data_monochloramine_jkCs | DO-Copper
1108 | 29 | 16B | -220 | 7.58218956 | 50 | 9 | 3 | 4 | 6.626421 | 5.160972e-07 | 7.788476e-05 | -280 | -80 | -280 | -80 | 0.9975335 | 0.004411087 | 6.626421 | data_monochloramine_jkCs | DO-Copper
1109 | 29 | 16B | -200 | 7.517399788 | 50 | 9 | 3 | 4 | 6.626421 | 5.160972e-07 | 7.788476e-05 | -280 | -80 | -280 | -80 | 0.9975335 | 0.004411087 | 6.626421 | data_monochloramine_jkCs | DO-Copper
1110 | 29 | 16B | -180 | 7.45795393 | 50 | 9 | 3 | 4 | 6.626421 | 5.160972e-07 | 7.788476e-05 | -280 | -80 | -280 | -80 | 0.9975335 | 0.004411087 | 6.626421 | data_monochloramine_jkCs | DO-Copper
1111 | 29 | 16B | -160 | 7.322675228 | 50 | 9 | 3 | 4 | 6.626421 | 5.160972e-07 | 7.788476e-05 | -280 | -80 | -280 | -80 | 0.9975335 | 0.004411087 | 6.626421 | data_monochloramine_jkCs | DO-Copper
1112 | 29 | 16B | -140 | 7.248717308 | 50 | 9 | 3 | 4 | 6.626421 | 5.160972e-07 | 7.788476e-05 | -280 | -80 | -280 | -80 | 0.9975335 | 0.004411087 | 6.626421 | data_monochloramine_jkCs | DO-Copper
1113 | 29 | 16B | -120 | 7.153927803 | 50 | 9 | 3 | 4 | 6.626421 | 5.160972e-07 | 7.788476e-05 | -280 | -80 | -280 | -80 | 0.9975335 | 0.004411087 | 6.626421 | data_monochloramine_jkCs | DO-Copper
1114 | 29 | 16B | -110 | 7.101596355 | 50 | 9 | 3 | 4 | 6.626421 | 5.160972e-07 | 7.788476e-05 | -280 | -80 | -280 | -80 | 0.9975335 | 0.004411087 | 6.626421 | data_monochloramine_jkCs | DO-Copper
1115 | 29 | 16B | -100 | 7.071232796 | 50 | 9 | 3 | 4 | 6.626421 | 5.160972e-07 | 7.788476e-05 | -280 | -80 | -280 | -80 | 0.9975335 | 0.004411087 | 6.626421 | data_monochloramine_jkCs | DO-Copper
1116 | 29 | 16B | -90 | 7.015687466 | 50 | 9 | 3 | 4 | 6.626421 | 5.160972e-07 | 7.788476e-05 | -280 | -80 | -280 | -80 | 0.9975335 | 0.004411087 | 6.626421 | data_monochloramine_jkCs | DO-Copper
1117 | 29 | 16B | -80 | 6.981776237 | 50 | 9 | 3 | 4 | 6.626421 | 5.160972e-07 | 7.788476e-05 | -280 | -80 | -280 | -80 | 0.9975335 | 0.004411087 | 6.626421 | data_monochloramine_jkCs | DO-Copper
1118 | 29 | 16B | -70 | 6.95223856 | 50 | 9 | 3 | 4 | 6.626421 | 5.160972e-07 | 7.788476e-05 | -280 | -80 | -280 | -80 | 0.9975335 | 0.004411087 | 6.626421 | data_monochloramine_jkCs | DO-Copper
1119 | 29 | 16B | -60 | 6.900947571 | 50 | 9 | 3 | 4 | 6.626421 | 5.160972e-07 | 7.788476e-05 | -280 | -80 | -280 | -80 | 0.9975335 | 0.004411087 | 6.626421 | data_monochloramine_jkCs | DO-Copper
1120 | 29 | 16B | -50 | 6.836094856 | 50 | 9 | 3 | 4 | 6.626421 | 5.160972e-07 | 7.788476e-05 | -280 | -80 | -280 | -80 | 0.9975335 | 0.004411087 | 6.626421 | data_monochloramine_jkCs | DO-Copper
1121 | 29 | 16B | -40 | 6.880440235 | 50 | 9 | 3 | 4 | 6.626421 | 5.160972e-07 | 7.788476e-05 | -280 | -80 | -280 | -80 | 0.9975335 | 0.004411087 | 6.626421 | data_monochloramine_jkCs | DO-Copper
1122 | 29 | 16B | -30 | 6.897113323 | 50 | 9 | 3 | 4 | 6.626421 | 5.160972e-07 | 7.788476e-05 | -280 | -80 | -280 | -80 | 0.9975335 | 0.004411087 | 6.626421 | data_monochloramine_jkCs | DO-Copper
1123 | 29 | 16B | -20 | 6.8544631 | 50 | 9 | 3 | 4 | 6.626421 | 5.160972e-07 | 7.788476e-05 | -280 | -80 | -280 | -80 | 0.9975335 | 0.004411087 | 6.626421 | data_monochloramine_jkCs | DO-Copper
1124 | 30 | 16B | -1220 | 8.295048714 | 50 | 9 | 3 | 4 | 6.58017 | 4.75376e-07 | 7.224372e-05 | -279 | -79 | -280 | -70 | 0.9987638 | 0.004063042 | 6.58017 | data_monochloramine_jkCs | DO-Copper
1125 | 30 | 16B | -1170 | 8.317642212 | 50 | 9 | 3 | 4 | 6.58017 | 4.75376e-07 | 7.224372e-05 | -279 | -79 | -280 | -70 | 0.9987638 | 0.004063042 | 6.58017 | data_monochloramine_jkCs | DO-Copper
1126 | 30 | 16B | -1120 | 8.327548981 | 50 | 9 | 3 | 4 | 6.58017 | 4.75376e-07 | 7.224372e-05 | -279 | -79 | -280 | -70 | 0.9987638 | 0.004063042 | 6.58017 | data_monochloramine_jkCs | DO-Copper
1127 | 30 | 16B | -1070 | 8.322066307 | 50 | 9 | 3 | 4 | 6.58017 | 4.75376e-07 | 7.224372e-05 | -279 | -79 | -280 | -70 | 0.9987638 | 0.004063042 | 6.58017 | data_monochloramine_jkCs | DO-Copper
1128 | 30 | 16B | -1020 | 8.315283775 | 50 | 9 | 3 | 4 | 6.58017 | 4.75376e-07 | 7.224372e-05 | -279 | -79 | -280 | -70 | 0.9987638 | 0.004063042 | 6.58017 | data_monochloramine_jkCs | DO-Copper
1129 | 30 | 16B | -970 | 8.314313889 | 50 | 9 | 3 | 4 | 6.58017 | 4.75376e-07 | 7.224372e-05 | -279 | -79 | -280 | -70 | 0.9987638 | 0.004063042 | 6.58017 | data_monochloramine_jkCs | DO-Copper
1130 | 30 | 16B | -920 | 8.313804626 | 50 | 9 | 3 | 4 | 6.58017 | 4.75376e-07 | 7.224372e-05 | -279 | -79 | -280 | -70 | 0.9987638 | 0.004063042 | 6.58017 | data_monochloramine_jkCs | DO-Copper
1131 | 30 | 16B | -870 | 8.350117683 | 50 | 9 | 3 | 4 | 6.58017 | 4.75376e-07 | 7.224372e-05 | -279 | -79 | -280 | -70 | 0.9987638 | 0.004063042 | 6.58017 | data_monochloramine_jkCs | DO-Copper
1132 | 30 | 16B | -820 | 8.315414429 | 50 | 9 | 3 | 4 | 6.58017 | 4.75376e-07 | 7.224372e-05 | -279 | -79 | -280 | -70 | 0.9987638 | 0.004063042 | 6.58017 | data_monochloramine_jkCs | DO-Copper
1133 | 30 | 16B | -770 | 8.311190605 | 50 | 9 | 3 | 4 | 6.58017 | 4.75376e-07 | 7.224372e-05 | -279 | -79 | -280 | -70 | 0.9987638 | 0.004063042 | 6.58017 | data_monochloramine_jkCs | DO-Copper
1134 | 30 | 16B | -720 | 8.30879879 | 50 | 9 | 3 | 4 | 6.58017 | 4.75376e-07 | 7.224372e-05 | -279 | -79 | -280 | -70 | 0.9987638 | 0.004063042 | 6.58017 | data_monochloramine_jkCs | DO-Copper
1135 | 30 | 16B | -670 | 8.306503296 | 50 | 9 | 3 | 4 | 6.58017 | 4.75376e-07 | 7.224372e-05 | -279 | -79 | -280 | -70 | 0.9987638 | 0.004063042 | 6.58017 | data_monochloramine_jkCs | DO-Copper
1136 | 30 | 16B | -620 | 8.266744614 | 50 | 9 | 3 | 4 | 6.58017 | 4.75376e-07 | 7.224372e-05 | -279 | -79 | -280 | -70 | 0.9987638 | 0.004063042 | 6.58017 | data_monochloramine_jkCs | DO-Copper
1137 | 30 | 16B | -570 | 8.250497818 | 50 | 9 | 3 | 4 | 6.58017 | 4.75376e-07 | 7.224372e-05 | -279 | -79 | -280 | -70 | 0.9987638 | 0.004063042 | 6.58017 | data_monochloramine_jkCs | DO-Copper
1138 | 30 | 16B | -520 | 8.231480598 | 50 | 9 | 3 | 4 | 6.58017 | 4.75376e-07 | 7.224372e-05 | -279 | -79 | -280 | -70 | 0.9987638 | 0.004063042 | 6.58017 | data_monochloramine_jkCs | DO-Copper
1139 | 30 | 16B | -470 | 8.183856964 | 50 | 9 | 3 | 4 | 6.58017 | 4.75376e-07 | 7.224372e-05 | -279 | -79 | -280 | -70 | 0.9987638 | 0.004063042 | 6.58017 | data_monochloramine_jkCs | DO-Copper
1140 | 30 | 16B | -420 | 8.08189106 | 50 | 9 | 3 | 4 | 6.58017 | 4.75376e-07 | 7.224372e-05 | -279 | -79 | -280 | -70 | 0.9987638 | 0.004063042 | 6.58017 | data_monochloramine_jkCs | DO-Copper
1141 | 30 | 16B | -370 | 7.993796825 | 50 | 9 | 3 | 4 | 6.58017 | 4.75376e-07 | 7.224372e-05 | -279 | -79 | -280 | -70 | 0.9987638 | 0.004063042 | 6.58017 | data_monochloramine_jkCs | DO-Copper
1142 | 30 | 16B | -320 | 7.817542553 | 50 | 9 | 3 | 4 | 6.58017 | 4.75376e-07 | 7.224372e-05 | -279 | -79 | -280 | -70 | 0.9987638 | 0.004063042 | 6.58017 | data_monochloramine_jkCs | DO-Copper
1143 | 30 | 16B | -300 | 7.736368656 | 50 | 9 | 3 | 4 | 6.58017 | 4.75376e-07 | 7.224372e-05 | -279 | -79 | -280 | -70 | 0.9987638 | 0.004063042 | 6.58017 | data_monochloramine_jkCs | DO-Copper
1144 | 30 | 16B | -280 | 7.722347736 | 50 | 9 | 3 | 4 | 6.58017 | 4.75376e-07 | 7.224372e-05 | -279 | -79 | -280 | -70 | 0.9987638 | 0.004063042 | 6.58017 | data_monochloramine_jkCs | DO-Copper
1145 | 30 | 16B | -260 | 7.647662163 | 50 | 9 | 3 | 4 | 6.58017 | 4.75376e-07 | 7.224372e-05 | -279 | -79 | -280 | -70 | 0.9987638 | 0.004063042 | 6.58017 | data_monochloramine_jkCs | DO-Copper
1146 | 30 | 16B | -240 | 7.537002087 | 50 | 9 | 3 | 4 | 6.58017 | 4.75376e-07 | 7.224372e-05 | -279 | -79 | -280 | -70 | 0.9987638 | 0.004063042 | 6.58017 | data_monochloramine_jkCs | DO-Copper
1147 | 30 | 16B | -220 | 7.477504253 | 50 | 9 | 3 | 4 | 6.58017 | 4.75376e-07 | 7.224372e-05 | -279 | -79 | -280 | -70 | 0.9987638 | 0.004063042 | 6.58017 | data_monochloramine_jkCs | DO-Copper
1148 | 30 | 16B | -200 | 7.37534523 | 50 | 9 | 3 | 4 | 6.58017 | 4.75376e-07 | 7.224372e-05 | -279 | -79 | -280 | -70 | 0.9987638 | 0.004063042 | 6.58017 | data_monochloramine_jkCs | DO-Copper
1149 | 30 | 16B | -180 | 7.312372684 | 50 | 9 | 3 | 4 | 6.58017 | 4.75376e-07 | 7.224372e-05 | -279 | -79 | -280 | -70 | 0.9987638 | 0.004063042 | 6.58017 | data_monochloramine_jkCs | DO-Copper
1150 | 30 | 16B | -160 | 7.23345089 | 50 | 9 | 3 | 4 | 6.58017 | 4.75376e-07 | 7.224372e-05 | -279 | -79 | -280 | -70 | 0.9987638 | 0.004063042 | 6.58017 | data_monochloramine_jkCs | DO-Copper
1151 | 30 | 16B | -140 | 7.158825397 | 50 | 9 | 3 | 4 | 6.58017 | 4.75376e-07 | 7.224372e-05 | -279 | -79 | -280 | -70 | 0.9987638 | 0.004063042 | 6.58017 | data_monochloramine_jkCs | DO-Copper
1152 | 30 | 16B | -120 | 7.081959724 | 50 | 9 | 3 | 4 | 6.58017 | 4.75376e-07 | 7.224372e-05 | -279 | -79 | -280 | -70 | 0.9987638 | 0.004063042 | 6.58017 | data_monochloramine_jkCs | DO-Copper
1153 | 30 | 16B | -110 | 7.033387661 | 50 | 9 | 3 | 4 | 6.58017 | 4.75376e-07 | 7.224372e-05 | -279 | -79 | -280 | -70 | 0.9987638 | 0.004063042 | 6.58017 | data_monochloramine_jkCs | DO-Copper
1154 | 30 | 16B | -100 | 6.987221241 | 50 | 9 | 3 | 4 | 6.58017 | 4.75376e-07 | 7.224372e-05 | -279 | -79 | -280 | -70 | 0.9987638 | 0.004063042 | 6.58017 | data_monochloramine_jkCs | DO-Copper
1155 | 30 | 16B | -90 | 6.934203625 | 50 | 9 | 3 | 4 | 6.58017 | 4.75376e-07 | 7.224372e-05 | -279 | -79 | -280 | -70 | 0.9987638 | 0.004063042 | 6.58017 | data_monochloramine_jkCs | DO-Copper
1156 | 30 | 16B | -80 | 6.902844429 | 50 | 9 | 3 | 4 | 6.58017 | 4.75376e-07 | 7.224372e-05 | -279 | -79 | -280 | -70 | 0.9987638 | 0.004063042 | 6.58017 | data_monochloramine_jkCs | DO-Copper
1157 | 30 | 16B | -70 | 6.86010313 | 50 | 9 | 3 | 4 | 6.58017 | 4.75376e-07 | 7.224372e-05 | -279 | -79 | -280 | -70 | 0.9987638 | 0.004063042 | 6.58017 | data_monochloramine_jkCs | DO-Copper
1158 | 30 | 16B | -60 | 6.86174345 | 50 | 9 | 3 | 4 | 6.58017 | 4.75376e-07 | 7.224372e-05 | -279 | -79 | -280 | -70 | 0.9987638 | 0.004063042 | 6.58017 | data_monochloramine_jkCs | DO-Copper
1159 | 30 | 16B | -50 | 6.864297867 | 50 | 9 | 3 | 4 | 6.58017 | 4.75376e-07 | 7.224372e-05 | -279 | -79 | -280 | -70 | 0.9987638 | 0.004063042 | 6.58017 | data_monochloramine_jkCs | DO-Copper
1160 | 30 | 16B | -40 | 6.835749626 | 50 | 9 | 3 | 4 | 6.58017 | 4.75376e-07 | 7.224372e-05 | -279 | -79 | -280 | -70 | 0.9987638 | 0.004063042 | 6.58017 | data_monochloramine_jkCs | DO-Copper
1161 | 30 | 16B | -30 | 6.803418159 | 50 | 9 | 3 | 4 | 6.58017 | 4.75376e-07 | 7.224372e-05 | -279 | -79 | -280 | -70 | 0.9987638 | 0.004063042 | 6.58017 | data_monochloramine_jkCs | DO-Copper
1162 | 30 | 16B | -20 | 6.772943974 | 50 | 9 | 3 | 4 | 6.58017 | 4.75376e-07 | 7.224372e-05 | -279 | -79 | -280 | -70 | 0.9987638 | 0.004063042 | 6.58017 | data_monochloramine_jkCs | DO-Copper
1163 | 31 | 16B | -1220 | 8.367493629 | 50 | 9 | 3 | 4 | 6.947973 | 4.555257e-07 | 6.556238e-05 | -200 | 0 | -200 | 0 | 0.99329 | 0.003893382 | 6.947973 | data_monochloramine_jkCs | DO-Copper
1164 | 31 | 16B | -1170 | 8.357022285 | 50 | 9 | 3 | 4 | 6.947973 | 4.555257e-07 | 6.556238e-05 | -200 | 0 | -200 | 0 | 0.99329 | 0.003893382 | 6.947973 | data_monochloramine_jkCs | DO-Copper
1165 | 31 | 16B | -1120 | 8.335798264 | 50 | 9 | 3 | 4 | 6.947973 | 4.555257e-07 | 6.556238e-05 | -200 | 0 | -200 | 0 | 0.99329 | 0.003893382 | 6.947973 | data_monochloramine_jkCs | DO-Copper
1166 | 31 | 16B | -1070 | 8.327926636 | 50 | 9 | 3 | 4 | 6.947973 | 4.555257e-07 | 6.556238e-05 | -200 | 0 | -200 | 0 | 0.99329 | 0.003893382 | 6.947973 | data_monochloramine_jkCs | DO-Copper
1167 | 31 | 16B | -1020 | 8.32596302 | 50 | 9 | 3 | 4 | 6.947973 | 4.555257e-07 | 6.556238e-05 | -200 | 0 | -200 | 0 | 0.99329 | 0.003893382 | 6.947973 | data_monochloramine_jkCs | DO-Copper
1168 | 31 | 16B | -970 | 8.334363937 | 50 | 9 | 3 | 4 | 6.947973 | 4.555257e-07 | 6.556238e-05 | -200 | 0 | -200 | 0 | 0.99329 | 0.003893382 | 6.947973 | data_monochloramine_jkCs | DO-Copper
1169 | 31 | 16B | -920 | 8.33627224 | 50 | 9 | 3 | 4 | 6.947973 | 4.555257e-07 | 6.556238e-05 | -200 | 0 | -200 | 0 | 0.99329 | 0.003893382 | 6.947973 | data_monochloramine_jkCs | DO-Copper
1170 | 31 | 16B | -870 | 8.336495399 | 50 | 9 | 3 | 4 | 6.947973 | 4.555257e-07 | 6.556238e-05 | -200 | 0 | -200 | 0 | 0.99329 | 0.003893382 | 6.947973 | data_monochloramine_jkCs | DO-Copper
1171 | 31 | 16B | -820 | 8.33106041 | 50 | 9 | 3 | 4 | 6.947973 | 4.555257e-07 | 6.556238e-05 | -200 | 0 | -200 | 0 | 0.99329 | 0.003893382 | 6.947973 | data_monochloramine_jkCs | DO-Copper
1172 | 31 | 16B | -770 | 8.311219215 | 50 | 9 | 3 | 4 | 6.947973 | 4.555257e-07 | 6.556238e-05 | -200 | 0 | -200 | 0 | 0.99329 | 0.003893382 | 6.947973 | data_monochloramine_jkCs | DO-Copper
1173 | 31 | 16B | -720 | 8.317940712 | 50 | 9 | 3 | 4 | 6.947973 | 4.555257e-07 | 6.556238e-05 | -200 | 0 | -200 | 0 | 0.99329 | 0.003893382 | 6.947973 | data_monochloramine_jkCs | DO-Copper
1174 | 31 | 16B | -670 | 8.320326805 | 50 | 9 | 3 | 4 | 6.947973 | 4.555257e-07 | 6.556238e-05 | -200 | 0 | -200 | 0 | 0.99329 | 0.003893382 | 6.947973 | data_monochloramine_jkCs | DO-Copper
1175 | 31 | 16B | -620 | 8.314751625 | 50 | 9 | 3 | 4 | 6.947973 | 4.555257e-07 | 6.556238e-05 | -200 | 0 | -200 | 0 | 0.99329 | 0.003893382 | 6.947973 | data_monochloramine_jkCs | DO-Copper
1176 | 31 | 16B | -570 | 8.308899879 | 50 | 9 | 3 | 4 | 6.947973 | 4.555257e-07 | 6.556238e-05 | -200 | 0 | -200 | 0 | 0.99329 | 0.003893382 | 6.947973 | data_monochloramine_jkCs | DO-Copper
1177 | 31 | 16B | -520 | 8.277339935 | 50 | 9 | 3 | 4 | 6.947973 | 4.555257e-07 | 6.556238e-05 | -200 | 0 | -200 | 0 | 0.99329 | 0.003893382 | 6.947973 | data_monochloramine_jkCs | DO-Copper
1178 | 31 | 16B | -470 | 8.265265465 | 50 | 9 | 3 | 4 | 6.947973 | 4.555257e-07 | 6.556238e-05 | -200 | 0 | -200 | 0 | 0.99329 | 0.003893382 | 6.947973 | data_monochloramine_jkCs | DO-Copper
1179 | 31 | 16B | -420 | 8.176200867 | 50 | 9 | 3 | 4 | 6.947973 | 4.555257e-07 | 6.556238e-05 | -200 | 0 | -200 | 0 | 0.99329 | 0.003893382 | 6.947973 | data_monochloramine_jkCs | DO-Copper
1180 | 31 | 16B | -370 | 8.118425369 | 50 | 9 | 3 | 4 | 6.947973 | 4.555257e-07 | 6.556238e-05 | -200 | 0 | -200 | 0 | 0.99329 | 0.003893382 | 6.947973 | data_monochloramine_jkCs | DO-Copper
1181 | 31 | 16B | -320 | 8.050436974 | 50 | 9 | 3 | 4 | 6.947973 | 4.555257e-07 | 6.556238e-05 | -200 | 0 | -200 | 0 | 0.99329 | 0.003893382 | 6.947973 | data_monochloramine_jkCs | DO-Copper
1182 | 31 | 16B | -300 | 7.984967709 | 50 | 9 | 3 | 4 | 6.947973 | 4.555257e-07 | 6.556238e-05 | -200 | 0 | -200 | 0 | 0.99329 | 0.003893382 | 6.947973 | data_monochloramine_jkCs | DO-Copper
1183 | 31 | 16B | -280 | 7.954723358 | 50 | 9 | 3 | 4 | 6.947973 | 4.555257e-07 | 6.556238e-05 | -200 | 0 | -200 | 0 | 0.99329 | 0.003893382 | 6.947973 | data_monochloramine_jkCs | DO-Copper
1184 | 31 | 16B | -260 | 7.906176567 | 50 | 9 | 3 | 4 | 6.947973 | 4.555257e-07 | 6.556238e-05 | -200 | 0 | -200 | 0 | 0.99329 | 0.003893382 | 6.947973 | data_monochloramine_jkCs | DO-Copper
1185 | 31 | 16B | -240 | 7.807661057 | 50 | 9 | 3 | 4 | 6.947973 | 4.555257e-07 | 6.556238e-05 | -200 | 0 | -200 | 0 | 0.99329 | 0.003893382 | 6.947973 | data_monochloramine_jkCs | DO-Copper
1186 | 31 | 16B | -220 | 7.750619411 | 50 | 9 | 3 | 4 | 6.947973 | 4.555257e-07 | 6.556238e-05 | -200 | 0 | -200 | 0 | 0.99329 | 0.003893382 | 6.947973 | data_monochloramine_jkCs | DO-Copper
1187 | 31 | 16B | -200 | 7.705535889 | 50 | 9 | 3 | 4 | 6.947973 | 4.555257e-07 | 6.556238e-05 | -200 | 0 | -200 | 0 | 0.99329 | 0.003893382 | 6.947973 | data_monochloramine_jkCs | DO-Copper
1188 | 31 | 16B | -180 | 7.651530743 | 50 | 9 | 3 | 4 | 6.947973 | 4.555257e-07 | 6.556238e-05 | -200 | 0 | -200 | 0 | 0.99329 | 0.003893382 | 6.947973 | data_monochloramine_jkCs | DO-Copper
1189 | 31 | 16B | -160 | 7.60602951 | 50 | 9 | 3 | 4 | 6.947973 | 4.555257e-07 | 6.556238e-05 | -200 | 0 | -200 | 0 | 0.99329 | 0.003893382 | 6.947973 | data_monochloramine_jkCs | DO-Copper
1190 | 31 | 16B | -140 | 7.486551762 | 50 | 9 | 3 | 4 | 6.947973 | 4.555257e-07 | 6.556238e-05 | -200 | 0 | -200 | 0 | 0.99329 | 0.003893382 | 6.947973 | data_monochloramine_jkCs | DO-Copper
1191 | 31 | 16B | -120 | 7.405779362 | 50 | 9 | 3 | 4 | 6.947973 | 4.555257e-07 | 6.556238e-05 | -200 | 0 | -200 | 0 | 0.99329 | 0.003893382 | 6.947973 | data_monochloramine_jkCs | DO-Copper
1192 | 31 | 16B | -110 | 7.367978096 | 50 | 9 | 3 | 4 | 6.947973 | 4.555257e-07 | 6.556238e-05 | -200 | 0 | -200 | 0 | 0.99329 | 0.003893382 | 6.947973 | data_monochloramine_jkCs | DO-Copper
1193 | 31 | 16B | -100 | 7.337650299 | 50 | 9 | 3 | 4 | 6.947973 | 4.555257e-07 | 6.556238e-05 | -200 | 0 | -200 | 0 | 0.99329 | 0.003893382 | 6.947973 | data_monochloramine_jkCs | DO-Copper
1194 | 31 | 16B | -90 | 7.306774139 | 50 | 9 | 3 | 4 | 6.947973 | 4.555257e-07 | 6.556238e-05 | -200 | 0 | -200 | 0 | 0.99329 | 0.003893382 | 6.947973 | data_monochloramine_jkCs | DO-Copper
1195 | 31 | 16B | -80 | 7.271907806 | 50 | 9 | 3 | 4 | 6.947973 | 4.555257e-07 | 6.556238e-05 | -200 | 0 | -200 | 0 | 0.99329 | 0.003893382 | 6.947973 | data_monochloramine_jkCs | DO-Copper
1196 | 31 | 16B | -70 | 7.235692024 | 50 | 9 | 3 | 4 | 6.947973 | 4.555257e-07 | 6.556238e-05 | -200 | 0 | -200 | 0 | 0.99329 | 0.003893382 | 6.947973 | data_monochloramine_jkCs | DO-Copper
1197 | 31 | 16B | -60 | 7.174345016 | 50 | 9 | 3 | 4 | 6.947973 | 4.555257e-07 | 6.556238e-05 | -200 | 0 | -200 | 0 | 0.99329 | 0.003893382 | 6.947973 | data_monochloramine_jkCs | DO-Copper
1198 | 31 | 16B | -50 | 7.129793644 | 50 | 9 | 3 | 4 | 6.947973 | 4.555257e-07 | 6.556238e-05 | -200 | 0 | -200 | 0 | 0.99329 | 0.003893382 | 6.947973 | data_monochloramine_jkCs | DO-Copper
1199 | 31 | 16B | -40 | 7.08932209 | 50 | 9 | 3 | 4 | 6.947973 | 4.555257e-07 | 6.556238e-05 | -200 | 0 | -200 | 0 | 0.99329 | 0.003893382 | 6.947973 | data_monochloramine_jkCs | DO-Copper
1200 | 31 | 16B | -30 | 7.039652348 | 50 | 9 | 3 | 4 | 6.947973 | 4.555257e-07 | 6.556238e-05 | -200 | 0 | -200 | 0 | 0.99329 | 0.003893382 | 6.947973 | data_monochloramine_jkCs | DO-Copper
1201 | 31 | 16B | -20 | 7.056462288 | 50 | 9 | 3 | 4 | 6.947973 | 4.555257e-07 | 6.556238e-05 | -200 | 0 | -200 | 0 | 0.99329 | 0.003893382 | 6.947973 | data_monochloramine_jkCs | DO-Copper
1202 | 32 | 16B | -1220 | 8.329156876 | 50 | 9 | 3 | 4 | 6.958748 | 4.33901e-07 | 6.235332e-05 | -220 | -20 | -220 | -20 | 0.9944537 | 0.003708556 | 6.958748 | data_monochloramine_jkCs | DO-Copper
1203 | 32 | 16B | -1170 | 8.331193924 | 50 | 9 | 3 | 4 | 6.958748 | 4.33901e-07 | 6.235332e-05 | -220 | -20 | -220 | -20 | 0.9944537 | 0.003708556 | 6.958748 | data_monochloramine_jkCs | DO-Copper
1204 | 32 | 16B | -1120 | 8.351642609 | 50 | 9 | 3 | 4 | 6.958748 | 4.33901e-07 | 6.235332e-05 | -220 | -20 | -220 | -20 | 0.9944537 | 0.003708556 | 6.958748 | data_monochloramine_jkCs | DO-Copper
1205 | 32 | 16B | -1070 | 8.338101387 | 50 | 9 | 3 | 4 | 6.958748 | 4.33901e-07 | 6.235332e-05 | -220 | -20 | -220 | -20 | 0.9944537 | 0.003708556 | 6.958748 | data_monochloramine_jkCs | DO-Copper
1206 | 32 | 16B | -1020 | 8.345319748 | 50 | 9 | 3 | 4 | 6.958748 | 4.33901e-07 | 6.235332e-05 | -220 | -20 | -220 | -20 | 0.9944537 | 0.003708556 | 6.958748 | data_monochloramine_jkCs | DO-Copper
1207 | 32 | 16B | -970 | 8.344495773 | 50 | 9 | 3 | 4 | 6.958748 | 4.33901e-07 | 6.235332e-05 | -220 | -20 | -220 | -20 | 0.9944537 | 0.003708556 | 6.958748 | data_monochloramine_jkCs | DO-Copper
1208 | 32 | 16B | -920 | 8.32810688 | 50 | 9 | 3 | 4 | 6.958748 | 4.33901e-07 | 6.235332e-05 | -220 | -20 | -220 | -20 | 0.9944537 | 0.003708556 | 6.958748 | data_monochloramine_jkCs | DO-Copper
1209 | 32 | 16B | -870 | 8.334439278 | 50 | 9 | 3 | 4 | 6.958748 | 4.33901e-07 | 6.235332e-05 | -220 | -20 | -220 | -20 | 0.9944537 | 0.003708556 | 6.958748 | data_monochloramine_jkCs | DO-Copper
1210 | 32 | 16B | -820 | 8.34860611 | 50 | 9 | 3 | 4 | 6.958748 | 4.33901e-07 | 6.235332e-05 | -220 | -20 | -220 | -20 | 0.9944537 | 0.003708556 | 6.958748 | data_monochloramine_jkCs | DO-Copper
1211 | 32 | 16B | -770 | 8.311197281 | 50 | 9 | 3 | 4 | 6.958748 | 4.33901e-07 | 6.235332e-05 | -220 | -20 | -220 | -20 | 0.9944537 | 0.003708556 | 6.958748 | data_monochloramine_jkCs | DO-Copper
1212 | 32 | 16B | -720 | 8.33854866 | 50 | 9 | 3 | 4 | 6.958748 | 4.33901e-07 | 6.235332e-05 | -220 | -20 | -220 | -20 | 0.9944537 | 0.003708556 | 6.958748 | data_monochloramine_jkCs | DO-Copper
1213 | 32 | 16B | -670 | 8.337944031 | 50 | 9 | 3 | 4 | 6.958748 | 4.33901e-07 | 6.235332e-05 | -220 | -20 | -220 | -20 | 0.9944537 | 0.003708556 | 6.958748 | data_monochloramine_jkCs | DO-Copper
1214 | 32 | 16B | -620 | 8.311842918 | 50 | 9 | 3 | 4 | 6.958748 | 4.33901e-07 | 6.235332e-05 | -220 | -20 | -220 | -20 | 0.9944537 | 0.003708556 | 6.958748 | data_monochloramine_jkCs | DO-Copper
1215 | 32 | 16B | -570 | 8.287732124 | 50 | 9 | 3 | 4 | 6.958748 | 4.33901e-07 | 6.235332e-05 | -220 | -20 | -220 | -20 | 0.9944537 | 0.003708556 | 6.958748 | data_monochloramine_jkCs | DO-Copper
1216 | 32 | 16B | -520 | 8.292313576 | 50 | 9 | 3 | 4 | 6.958748 | 4.33901e-07 | 6.235332e-05 | -220 | -20 | -220 | -20 | 0.9944537 | 0.003708556 | 6.958748 | data_monochloramine_jkCs | DO-Copper
1217 | 32 | 16B | -470 | 8.29008007 | 50 | 9 | 3 | 4 | 6.958748 | 4.33901e-07 | 6.235332e-05 | -220 | -20 | -220 | -20 | 0.9944537 | 0.003708556 | 6.958748 | data_monochloramine_jkCs | DO-Copper
1218 | 32 | 16B | -420 | 8.233049393 | 50 | 9 | 3 | 4 | 6.958748 | 4.33901e-07 | 6.235332e-05 | -220 | -20 | -220 | -20 | 0.9944537 | 0.003708556 | 6.958748 | data_monochloramine_jkCs | DO-Copper
1219 | 32 | 16B | -370 | 8.159013748 | 50 | 9 | 3 | 4 | 6.958748 | 4.33901e-07 | 6.235332e-05 | -220 | -20 | -220 | -20 | 0.9944537 | 0.003708556 | 6.958748 | data_monochloramine_jkCs | DO-Copper
1220 | 32 | 16B | -320 | 8.068088531 | 50 | 9 | 3 | 4 | 6.958748 | 4.33901e-07 | 6.235332e-05 | -220 | -20 | -220 | -20 | 0.9944537 | 0.003708556 | 6.958748 | data_monochloramine_jkCs | DO-Copper
1221 | 32 | 16B | -300 | 7.945625782 | 50 | 9 | 3 | 4 | 6.958748 | 4.33901e-07 | 6.235332e-05 | -220 | -20 | -220 | -20 | 0.9944537 | 0.003708556 | 6.958748 | data_monochloramine_jkCs | DO-Copper
1222 | 32 | 16B | -280 | 7.942498207 | 50 | 9 | 3 | 4 | 6.958748 | 4.33901e-07 | 6.235332e-05 | -220 | -20 | -220 | -20 | 0.9944537 | 0.003708556 | 6.958748 | data_monochloramine_jkCs | DO-Copper
1223 | 32 | 16B | -260 | 7.893872738 | 50 | 9 | 3 | 4 | 6.958748 | 4.33901e-07 | 6.235332e-05 | -220 | -20 | -220 | -20 | 0.9944537 | 0.003708556 | 6.958748 | data_monochloramine_jkCs | DO-Copper
1224 | 32 | 16B | -240 | 7.843895912 | 50 | 9 | 3 | 4 | 6.958748 | 4.33901e-07 | 6.235332e-05 | -220 | -20 | -220 | -20 | 0.9944537 | 0.003708556 | 6.958748 | data_monochloramine_jkCs | DO-Copper
1225 | 32 | 16B | -220 | 7.780818939 | 50 | 9 | 3 | 4 | 6.958748 | 4.33901e-07 | 6.235332e-05 | -220 | -20 | -220 | -20 | 0.9944537 | 0.003708556 | 6.958748 | data_monochloramine_jkCs | DO-Copper
1226 | 32 | 16B | -200 | 7.695106983 | 50 | 9 | 3 | 4 | 6.958748 | 4.33901e-07 | 6.235332e-05 | -220 | -20 | -220 | -20 | 0.9944537 | 0.003708556 | 6.958748 | data_monochloramine_jkCs | DO-Copper
1227 | 32 | 16B | -180 | 7.605054379 | 50 | 9 | 3 | 4 | 6.958748 | 4.33901e-07 | 6.235332e-05 | -220 | -20 | -220 | -20 | 0.9944537 | 0.003708556 | 6.958748 | data_monochloramine_jkCs | DO-Copper
1228 | 32 | 16B | -160 | 7.536099434 | 50 | 9 | 3 | 4 | 6.958748 | 4.33901e-07 | 6.235332e-05 | -220 | -20 | -220 | -20 | 0.9944537 | 0.003708556 | 6.958748 | data_monochloramine_jkCs | DO-Copper
1229 | 32 | 16B | -140 | 7.481986046 | 50 | 9 | 3 | 4 | 6.958748 | 4.33901e-07 | 6.235332e-05 | -220 | -20 | -220 | -20 | 0.9944537 | 0.003708556 | 6.958748 | data_monochloramine_jkCs | DO-Copper
1230 | 32 | 16B | -120 | 7.431739807 | 50 | 9 | 3 | 4 | 6.958748 | 4.33901e-07 | 6.235332e-05 | -220 | -20 | -220 | -20 | 0.9944537 | 0.003708556 | 6.958748 | data_monochloramine_jkCs | DO-Copper
1231 | 32 | 16B | -110 | 7.388498783 | 50 | 9 | 3 | 4 | 6.958748 | 4.33901e-07 | 6.235332e-05 | -220 | -20 | -220 | -20 | 0.9944537 | 0.003708556 | 6.958748 | data_monochloramine_jkCs | DO-Copper
1232 | 32 | 16B | -100 | 7.34436512 | 50 | 9 | 3 | 4 | 6.958748 | 4.33901e-07 | 6.235332e-05 | -220 | -20 | -220 | -20 | 0.9944537 | 0.003708556 | 6.958748 | data_monochloramine_jkCs | DO-Copper
1233 | 32 | 16B | -90 | 7.301023006 | 50 | 9 | 3 | 4 | 6.958748 | 4.33901e-07 | 6.235332e-05 | -220 | -20 | -220 | -20 | 0.9944537 | 0.003708556 | 6.958748 | data_monochloramine_jkCs | DO-Copper
1234 | 32 | 16B | -80 | 7.21901226 | 50 | 9 | 3 | 4 | 6.958748 | 4.33901e-07 | 6.235332e-05 | -220 | -20 | -220 | -20 | 0.9944537 | 0.003708556 | 6.958748 | data_monochloramine_jkCs | DO-Copper
1235 | 32 | 16B | -70 | 7.220201015 | 50 | 9 | 3 | 4 | 6.958748 | 4.33901e-07 | 6.235332e-05 | -220 | -20 | -220 | -20 | 0.9944537 | 0.003708556 | 6.958748 | data_monochloramine_jkCs | DO-Copper
1236 | 32 | 16B | -60 | 7.184272766 | 50 | 9 | 3 | 4 | 6.958748 | 4.33901e-07 | 6.235332e-05 | -220 | -20 | -220 | -20 | 0.9944537 | 0.003708556 | 6.958748 | data_monochloramine_jkCs | DO-Copper
1237 | 32 | 16B | -50 | 7.160897732 | 50 | 9 | 3 | 4 | 6.958748 | 4.33901e-07 | 6.235332e-05 | -220 | -20 | -220 | -20 | 0.9944537 | 0.003708556 | 6.958748 | data_monochloramine_jkCs | DO-Copper
1238 | 32 | 16B | -40 | 7.106900215 | 50 | 9 | 3 | 4 | 6.958748 | 4.33901e-07 | 6.235332e-05 | -220 | -20 | -220 | -20 | 0.9944537 | 0.003708556 | 6.958748 | data_monochloramine_jkCs | DO-Copper
1239 | 32 | 16B | -30 | 7.051937103 | 50 | 9 | 3 | 4 | 6.958748 | 4.33901e-07 | 6.235332e-05 | -220 | -20 | -220 | -20 | 0.9944537 | 0.003708556 | 6.958748 | data_monochloramine_jkCs | DO-Copper
1240 | 32 | 16B | -20 | 7.025343895 | 50 | 9 | 3 | 4 | 6.958748 | 4.33901e-07 | 6.235332e-05 | -220 | -20 | -220 | -20 | 0.9944537 | 0.003708556 | 6.958748 | data_monochloramine_jkCs | DO-Copper