## Sheet1
| Concentration | Phosphate | DIC | pH | Depth (µm) | Experiment | Free Chlorine | J | K | Cs | Monochloramine | Type | intercept | output_file | r1 | r2 | r_square | sheet | slope | x1 | x2
38 | 7.17 | 0 | 10 | 7 | -10 | 1 | 4 | 2.808776e-07 | 3.919784e-05 | 7.165639 |  | 1B | 7.165639 | data_free_chlorine_jkCs | -360 | -160 | 0.9977236 | DO-Copper | 0.002400663 | -360 | -150
77 | 7.21 | 0 | 10 | 7 | -10 | 2 | 4 | 2.944733e-07 | 4.102044e-05 | 7.178696 |  | 1B | 7.178696 | data_free_chlorine_jkCs | -309 | -109 | 0.9956996 | DO-Copper | 0.002516866 | -310 | -100
116 | 7.289630413 | 0 | 10 | 7 | -10 | 3 | 4 | 2.960359e-07 | 4.073618e-05 | 7.26715 |  | 1B | 7.26715 | data_free_chlorine_jkCs | -210 | -10 | 0.9947832 | DO-Copper | 0.002530222 | -210 | -10
155 | 7.255549431 | 0 | 10 | 7 | -10 | 4 | 4 | 3.068613e-07 | 4.234947e-05 | 7.245931 |  | 1B | 7.245931 | data_free_chlorine_jkCs | -210 | -10 | 0.9958373 | DO-Copper | 0.002622746 | -210 | -10
188 | 7.49 | 3 | 10 | 7 | -20 | 5 | 4 | 1.99875e-07 | 2.74842e-05 | 7.272361 |  | 3B | 7.272361 | data_free_chlorine_jkCs | -400 | -200 | 0.9959456 | DO-Copper | 0.001708333 | -420 | -200
221 | 7.320053101 | 3 | 10 | 7 | -20 | 6 | 4 | 2.509287e-07 | 3.453789e-05 | 7.265316 |  | 3B | 7.265316 | data_free_chlorine_jkCs | -200 | 0 | 0.997411 | DO-Copper | 0.00214469 | -200 | 0
260 | 7.36 | 3 | 10 | 7 | -20 | 7 | 4 | 1.930961e-07 | 2.636557e-05 | 7.323795 |  | 3B | 7.323795 | data_free_chlorine_jkCs | -200 | 0 | 0.9827344 | DO-Copper | 0.001650394 | -200 | 0
299 | 7.46 | 3 | 10 | 7 | -20 | 8 | 4 | 1.442693e-07 | 1.940981e-05 | 7.432803 |  | 3B | 7.432803 | data_free_chlorine_jkCs | -200 | 0 | 0.9957658 | DO-Copper | 0.001233071 | -200 | 0
338 | 7.734746456 | 0 | 10 | 9 | -20 | 9 | 4 | 2.446371e-07 | 3.166213e-05 | 7.72649 |  | 5B | 7.72649 | data_free_chlorine_jkCs | -200 | 0 | 0.9773415 | DO-Copper | 0.002090916 | -200 | 0
377 | 7.54480648 | 0 | 10 | 9 | -20 | 10 | 4 | 2.348257e-07 | 3.107427e-05 | 7.556916 |  | 5B | 7.556916 | data_free_chlorine_jkCs | -200 | 0 | 0.9432846 | DO-Copper | 0.002007057 | -200 | 0
416 | 7.608532429 | 0 | 10 | 9 | -20 | 11 | 4 | 1.88343e-07 | 2.473252e-05 | 7.615198 |  | 5B | 7.615198 | data_free_chlorine_jkCs | -220 | -20 | 0.8944062 | DO-Copper | 0.001609769 | -220 | -20
455 | 7.592359066 | 0 | 10 | 9 | -20 | 12 | 4 | 1.861581e-07 | 2.458265e-05 | 7.572741 |  | 5B | 7.572741 | data_free_chlorine_jkCs | -320 | -120 | 0.9995632 | DO-Copper | 0.001591095 | -320 | -120
490 | 7.706281662 | 3 | 10 | 9 | -30 | 13 | 4 | 1.815364e-07 | 2.364362e-05 | 7.678028 |  | 7B | 7.678028 | data_free_chlorine_jkCs | -210 | -10 | 0.9460488 | DO-Copper | 0.001551593 | -210 | -10
525 | 7.602629185 | 3 | 10 | 9 | -30 | 14 | 4 | 2.169338e-07 | 2.876078e-05 | 7.542693 |  | 7B | 7.542693 | data_free_chlorine_jkCs | -210 | -10 | 0.9871676 | DO-Copper | 0.001854135 | -210 | -10
564 | 7.71319437 | 3 | 10 | 9 | -30 | 15 | 4 | 1.916154e-07 | 2.501851e-05 | 7.658947 |  | 7B | 7.658947 | data_free_chlorine_jkCs | -210 | -10 | 0.9814159 | DO-Copper | 0.001637738 | -210 | -10
603 | 7.697428703 | 3 | 10 | 9 | -30 | 16 | 4 | 1.93981e-07 | 2.543561e-05 | 7.626357 |  | 7B | 7.626357 | data_free_chlorine_jkCs | -380 | -180 | 0.9849056 | DO-Copper | 0.001657957 | -380 | -170
642 | 7.394079208 | 0 | 50 | 7 | -30 | 17 | 4 | 2.864613e-07 | 3.905806e-05 | 7.334244 |  | 9B | 7.334244 | data_free_chlorine_jkCs | -210 | -10 | 0.9887865 | DO-Copper | 0.002448387 | -210 | -10
681 | 7.406622887 | 0 | 50 | 7 | -30 | 18 | 4 | 2.821514e-07 | 3.85982e-05 | 7.309963 |  | 9B | 7.309963 | data_free_chlorine_jkCs | -270 | -70 | 0.9879502 | DO-Copper | 0.002411551 | -270 | -70
720 | 7.495130539 | 0 | 50 | 7 | -30 | 19 | 4 | 3.403387e-07 | 4.594445e-05 | 7.407614 |  | 9B | 7.407614 | data_free_chlorine_jkCs | -210 | -10 | 0.9900576 | DO-Copper | 0.002908878 | -210 | -10
759 | 7.383103848 | 0 | 50 | 7 | -30 | 20 | 4 | 3.253393e-07 | 4.456047e-05 | 7.301075 |  | 9B | 7.301075 | data_free_chlorine_jkCs | -210 | -10 | 0.9801319 | DO-Copper | 0.002780678 | -210 | -10
798 | 7.510732174 | 3 | 50 | 7 | -10 | 21 | 4 | 2.402906e-07 | 3.200327e-05 | 7.508313 |  | 11B | 7.508313 | data_free_chlorine_jkCs | -219 | -19 | 0.997141 | DO-Copper | 0.002053766 | -230 | -10
837 | 7.391096592 | 3 | 50 | 7 | -10 | 22 | 4 | 2.655729e-07 | 3.610655e-05 | 7.355256 |  | 11B | 7.355256 | data_free_chlorine_jkCs | -230 | -30 | 0.9985663 | DO-Copper | 0.002269854 | -230 | -30
876 | 7.520871162 | 3 | 50 | 7 | -10 | 23 | 4 | 2.72265e-07 | 3.633464e-05 | 7.493262 |  | 11B | 7.493262 | data_free_chlorine_jkCs | -249 | -49 | 0.9653571 | DO-Copper | 0.002327051 | -250 | -40
915 | 7.406936646 | 3 | 50 | 7 | -10 | 24 | 4 | 2.176441e-07 | 2.951673e-05 | 7.373586 |  | 11B | 7.373586 | data_free_chlorine_jkCs | -210 | -10 | 0.993446 | DO-Copper | 0.001860206 | -210 | -10
954 | 7.119694233 | 0 | 50 | 9 | -30 | 25 | 4 | 3.164544e-07 | 4.641794e-05 | 6.817502 |  | 13B | 6.817502 | data_free_chlorine_jkCs | -289 | -89 | 0.9914802 | DO-Copper | 0.002704739 | -290 | -80
993 | 6.872860432 | 0 | 50 | 9 | -30 | 26 | 4 | 3.282131e-07 | 4.865706e-05 | 6.745436 |  | 13B | 6.745436 | data_free_chlorine_jkCs | -250 | -50 | 0.9992578 | DO-Copper | 0.00280524 | -250 | -50
1032 | 6.992874146 | 0 | 50 | 9 | -30 | 27 | 4 | 3.614961e-07 | 5.237808e-05 | 6.901668 |  | 13B | 6.901668 | data_free_chlorine_jkCs | -210 | -10 | 0.9942845 | DO-Copper | 0.00308971 | -210 | -10
1071 | 6.928011417 | 0 | 50 | 9 | -30 | 28 | 4 | 3.422971e-07 | 4.997488e-05 | 6.849382 |  | 13B | 6.849382 | data_free_chlorine_jkCs | -210 | -10 | 0.9972991 | DO-Copper | 0.002925616 | -210 | -10
1110 | 7.558561325 | 3 | 50 | 9 | -20 | 29 | 4 | 2.17657e-07 | 2.891475e-05 | 7.527542 |  | 15B | 7.527542 | data_free_chlorine_jkCs | -200 | 0 | 0.9881254 | DO-Copper | 0.001860316 | -200 | 0
1149 | 7.683523178 | 3 | 50 | 9 | -20 | 30 | 4 | 1.977469e-07 | 2.614087e-05 | 7.564663 |  | 15B | 7.564663 | data_free_chlorine_jkCs | -280 | -80 | 0.9845153 | DO-Copper | 0.001690144 | -280 | -80
1175 | 7.544790745 | 3 | 50 | 9 | -20 | 31 | 4 | 2.424489e-07 | 3.224693e-05 | 7.518511 |  | 15B | 7.518511 | data_free_chlorine_jkCs | -200 | 0 | 0.9544103 | DO-Copper | 0.002072213 | -200 | 0
1201 | 7.628445148 | 3 | 50 | 9 | -20 | 32 | 4 | 1.578001e-07 | 2.083269e-05 | 7.574638 |  | 15B | 7.574638 | data_free_chlorine_jkCs | -379 | -179 | 0.9929815 | DO-Copper | 0.001348719 | -420 | -160
38 | 0 | 0 | 10 | 7 | -10 | 1 | 4 | 2.735789e-06 | 0.04559648 | 0.06 |  | 1A | -1.150023 | data_free_chlorine_jkCs | -360 | -160 | 0.9677308 | DO-Ductile | 0.02338281 | -360 | -150
77 | 0.05 | 0 | 10 | 7 | -10 | 2 | 4 | 2.434057e-06 | 0.04056761 | 0.06 |  | 1A | -0.6356699 | data_free_chlorine_jkCs | -250 | -50 | 0.9353795 | DO-Ductile | 0.0208039 | -250 | -50
116 | 0.09 | 0 | 10 | 7 | -10 | 3 | 4 | 2.435486e-06 | 0.04059143 | 0.06 |  | 1A | -0.4183168 | data_free_chlorine_jkCs | -360 | -160 | 0.9331844 | DO-Ductile | 0.02081612 | -360 | -150
155 | 0.1 | 0 | 10 | 7 | -10 | 4 | 4 | 2.545574e-06 | 0.04242623 | 0.06 |  | 1A | -0.1420707 | data_free_chlorine_jkCs | -210 | -10 | 0.966169 | DO-Ductile | 0.02175704 | -210 | -10
194 | 0.946075678 | 3 | 10 | 7 | -20 | 5 | 4 | 2.417896e-06 | 0.04029827 | 0.06 |  | 3A | -0.1582306 | data_free_chlorine_jkCs | -320 | -120 | 0.9895324 | DO-Ductile | 0.02066577868 | -320 | -120
233 | 0.854384899 | 3 | 10 | 7 | -20 | 6 | 4 | 2.431624e-06 | 0.04052707 | 0.06 |  | 3A | -0.07279102 | data_free_chlorine_jkCs | -320 | -120 | 0.9965513 | DO-Ductile | 0.02078311 | -320 | -120
272 | 1.455105782 | 3 | 10 | 7 | -20 | 7 | 4 | 2.170919e-06 | 0.03618198 | 0.06 |  | 3A | -0.1163844 | data_free_chlorine_jkCs | -309 | -109 | 0.9652452 | DO-Ductile | 0.01855486 | -320 | -100
311 | 1.439171076 | 3 | 10 | 7 | -20 | 8 | 4 | 1.979153e-06 | 0.0132677 | 0.1491708 |  | 3A | 0.1491708 | data_free_chlorine_jkCs | -300 | -100 | 0.9459901 | DO-Ductile | 0.01691584 | -300 | -100
350 | 3.072165728 | 0 | 10 | 9 | -20 | 9 | 4 | 1.369228e-06 | 0.0004747468 | 2.884122 |  | 5A | 2.884122 | data_free_chlorine_jkCs | -200 | 0 | 0.994846 | DO-Ductile | 0.0117028 | -200 | 0
389 | 2.848478317 | 0 | 10 | 9 | -20 | 10 | 4 | 1.591871e-06 | 0.0009522353 | 1.67172 |  | 5A | 1.67172 | data_free_chlorine_jkCs | -400 | -200 | 0.9963266 | DO-Ductile | 0.01360573 | -420 | -200
510 | 2.633989811 | 0 | 10 | 9 | -20 | 11 | 4 | 1.309862e-06 | 0.0006139496 | 2.133502 |  | 5A | 2.133502 | data_free_chlorine_jkCs | -329 | -129 | 0.880517 | DO-Ductile | 0.01119541 | -330 | -120
631 | 2.469834328 | 0 | 10 | 9 | -20 | 12 | 4 | 1.576261e-06 | 0.0009925236 | 1.588134 |  | 5A | 1.588134 | data_free_chlorine_jkCs | -389 | -189 | 0.880513 | DO-Ductile | 0.01347231 | -390 | -180
670 | 0.8 | 3 | 10 | 9 | -30 | 13 | 4 | 2.512625e-06 | 0.04187708 | 0.06 |  | 7A | -0.03875207 | data_free_chlorine_jkCs | -230 | -30 | 0.9762635 | DO-Ductile | 0.02147543 | -230 | -30
709 | 1.04 | 3 | 10 | 9 | -30 | 14 | 4 | 2.114291e-06 | 0.005865847 | 0.3604409 |  | 7A | 0.3604409 | data_free_chlorine_jkCs | -210 | -10 | 0.9532862 | DO-Ductile | 0.01807087 | -210 | -10
748 | 1.34 | 3 | 10 | 9 | -30 | 15 | 4 | 2.94711e-06 | 0.006580684 | 0.4478425 |  | 7A | 0.4478425 | data_free_chlorine_jkCs | -210 | -10 | 0.956773 | DO-Ductile | 0.02518898 | -210 | -10
787 | 1.59 | 3 | 10 | 9 | -30 | 16 | 4 | 2.674924e-06 | 0.004333959 | 0.617201 |  | 7A | 0.617201 | data_free_chlorine_jkCs | -279 | -79 | 0.9438216 | DO-Ductile | 0.0228626 | -290 | -70
824 | 1.151419044 | 0 | 50 | 7 | -30 | 17 | 4 | 2.521555e-06 | 0.04202591 | 0.06 |  | 9A | -0.01158648 | data_free_chlorine_jkCs | -260 | -60 | 0.9835987 | DO-Ductile | 0.02155175 | -260 | -60
863 | 0.868422091 | 0 | 50 | 7 | -30 | 18 | 4 | 2.307736e-06 | 0.03846227 | 0.06 |  | 9A | 0.02199597 | data_free_chlorine_jkCs | -250 | -50 | 0.9899608 | DO-Ductile | 0.01972424 | -250 | -50
900 | 0.948152423 | 0 | 50 | 7 | -30 | 19 | 4 | 2.090356e-06 | 0.004220623 | 0.495272 |  | 9A | 0.495272 | data_free_chlorine_jkCs | -230 | -30 | 0.9725516 | DO-Ductile | 0.01786629 | -230 | -30
939 | 0.925922632 | 0 | 50 | 7 | -30 | 20 | 4 | 2.807132e-06 | 0.04678554 | 0.06 |  | 9A | -0.8813765 | data_free_chlorine_jkCs | -330 | -130 | 0.9751702 | DO-Ductile | 0.02399258 | -330 | -130
978 | 0.778397977 | 3 | 50 | 7 | -10 | 21 | 4 | 2.613753e-06 | 0.007840161 | 0.33338 |  | 11A | 0.33338 | data_free_chlorine_jkCs | -270 | -70 | 0.9949142 | DO-Ductile | 0.02233977 | -270 | -70
1017 | 0.628299117 | 3 | 50 | 7 | -10 | 22 | 4 | 2.969555e-06 | 0.04949258 | 0.06 |  | 11A | -0.4143777 | data_free_chlorine_jkCs | -310 | -110 | 0.9914949 | DO-Ductile | 0.02538081 | -310 | -110
1056 | 0.74655509 | 3 | 50 | 7 | -10 | 23 | 4 | 2.26047e-06 | 0.03767449 | 0.06 |  | 11A | -0.1893749 | data_free_chlorine_jkCs | -290 | -90 | 0.9861146 | DO-Ductile | 0.01932025 | -290 | -90
1095 | 0.540792823 | 3 | 50 | 7 | -10 | 24 | 4 | 2.284627e-06 | 0.01475738 | 0.1548125 |  | 11A | 0.1548125 | data_free_chlorine_jkCs | -249 | -49 | 0.9971782 | DO-Ductile | 0.01952673 | -250 | -40
1134 | 0.932739794 | 0 | 50 | 9 | -30 | 25 | 4 | 2.811508e-06 | 0.04685847 | 0.06 |  | 13A | -0.6820772 | data_free_chlorine_jkCs | -330 | -130 | 0.9903274 | DO-Ductile | 0.02402998 | -330 | -130
1173 | 1.279400229 | 0 | 50 | 9 | -30 | 26 | 4 | 2.291383e-06 | 0.006358483 | 0.3603664 |  | 13A | 0.3603664 | data_free_chlorine_jkCs | -210 | -10 | 0.9362815 | DO-Ductile | 0.01958447 | -210 | -10
1212 | 0.562550247 | 0 | 50 | 9 | -30 | 27 | 4 | 2.378088e-06 | 0.03103984 | 0.07661406 |  | 13A | 0.07661406 | data_free_chlorine_jkCs | -239 | -39 | 0.9702341 | DO-Ductile | 0.02032554 | -250 | -30
1251 | 0.635457098 | 0 | 50 | 9 | -30 | 28 | 4 | 2.322917e-06 | 0.03871528 | 0.06 |  | 13A | -0.4364784 | data_free_chlorine_jkCs | -380 | -180 | 0.8901333 | DO-Ductile | 0.01985399 | -380 | -170
1290 | 0.588348866 | 3 | 50 | 9 | -20 | 29 | 4 | 3.113517e-06 | 0.00757899 | 0.410809 |  | 15A | 0.410809 | data_free_chlorine_jkCs | -200 | 0 | 0.9527322 | DO-Ductile | 0.02661126 | -200 | 0
1329 | 0.932803333 | 3 | 50 | 9 | -20 | 30 | 4 | 3.515199e-06 | 0.02483093 | 0.1415653 |  | 15A | 0.1415653 | data_free_chlorine_jkCs | -200 | 0 | 0.9877783 | DO-Ductile | 0.03004444 | -200 | 0
1368 | 0.488526404 | 3 | 50 | 9 | -20 | 31 | 4 | 3.080983e-06 | 0.01259598 | 0.2446005 |  | 15A | 0.2446005 | data_free_chlorine_jkCs | -200 | 0 | 0.9705379 | DO-Ductile | 0.02633319 | -200 | 0
1407 | 0.579294384 | 3 | 50 | 9 | -20 | 32 | 4 | 3.584325e-06 | 0.05973875 | 0.06 |  | 15A | -0.3989705 | data_free_chlorine_jkCs | -200 | 0 | 0.9822251 | DO-Ductile | 0.03063525 | -200 | 0
56 | 0.8019388 | 0 | 10 | 7 | -10 | 1 | 4 | 1.057301e-06 | 0.001447153 | 0.7306076 |  | 1B | 0.7306076 | data_free_chlorine_jkCs | -210 | -10 | 0.9962939 | Free Chlorine-Copper | 0.007342366 | -210 | -10
113 | 0.9069246 | 0 | 10 | 7 | -10 | 2 | 4 | 1.291841e-06 | 0.001510591 | 0.8551896 |  | 1B | 0.8551896 | data_free_chlorine_jkCs | -210 | -10 | 0.9966175 | Free Chlorine-Copper | 0.008971121 | -210 | -10
170 | 0.9536691 | 0 | 10 | 7 | -10 | 3 | 4 | 1.234389e-06 | 0.00133156 | 0.9270245 |  | 1B | 0.9270245 | data_free_chlorine_jkCs | -210 | -10 | 0.99451 | Free Chlorine-Copper | 0.008572144 | -210 | -10
227 | 0.9099985 | 0 | 10 | 7 | -10 | 4 | 4 | 1.185177e-06 | 0.001361178 | 0.8706995 |  | 1B | 0.8706995 | data_free_chlorine_jkCs | -210 | -10 | 0.9959239 | Free Chlorine-Copper | 0.008230396 | -210 | -10
284 | 0.915931225 | 3 | 10 | 7 | -10 | 5 | 4 | 1.253629e-06 | 0.001676162 | 0.7479161 |  | 3B | 0.7479161 | data_free_chlorine_jkCs | -210 | -10 | 0.9970398 | Free Chlorine-Copper | 0.008705755 | -210 | -10
341 | 0.78034693 | 3 | 10 | 7 | -10 | 6 | 4 | 1.121939e-06 | 0.001403265 | 0.7995201 |  | 3B | 0.7995201 | data_free_chlorine_jkCs | -279 | -79 | 0.9963484 | Free Chlorine-Copper | 0.007791242 | -290 | -70
397 | 1.133450866 | 3 | 10 | 7 | -10 | 7 | 4 | 1.158244e-06 | 0.001127074 | 1.027655 |  | 3B | 1.027655 | data_free_chlorine_jkCs | -210 | -10 | 0.9929054 | Free Chlorine-Copper | 0.008043359 | -210 | -10
453 | 1.14172554 | 3 | 10 | 7 | -10 | 8 | 4 | 1.171303e-06 | 0.001268232 | 0.9235722 |  | 3B | 0.9235722 | data_free_chlorine_jkCs | -270 | -70 | 0.9986471 | Free Chlorine-Copper | 0.008134052 | -270 | -70
510 | 1.77 | 0 | 10 | 9 | -20 | 9 | 4 | 6.668528e-07 | 0.0004042089 | 1.649773 |  | 5B | 1.649773 | data_free_chlorine_jkCs | -220 | -20 | 0.9911266 | Free Chlorine-Copper | 0.004630922 | -220 | -20
567 | 1.95 | 0 | 10 | 9 | -20 | 10 | 4 | 7.080292e-07 | 0.0004018701 | 1.761836 |  | 5B | 1.761836 | data_free_chlorine_jkCs | -300 | -100 | 0.998445 | Free Chlorine-Copper | 0.004916869 | -300 | -100
614 | 1.98 | 0 | 10 | 9 | -20 | 11 | 4 | 5.180598e-07 | 0.0002734939 | 1.894228 |  | 5B | 1.894228 | data_free_chlorine_jkCs | -200 | 0 | 0.9965085 | Free Chlorine-Copper | 0.003597638 | -200 | 0
661 | 2.02 | 0 | 10 | 9 | -20 | 12 | 4 | 6.021726e-07 | 0.0003238423 | 1.859463 |  | 5B | 1.859463 | data_free_chlorine_jkCs | -240 | -40 | 0.9926021 | Free Chlorine-Copper | 0.004181754 | -240 | -40
718 | 0.516438127 | 3 | 10 | 9 | -30 | 13 | 4 | 1.024404e-06 | 0.006233762 | 0.1643316 |  | 7B | 0.1643316 | data_free_chlorine_jkCs | -380 | -180 | 0.9918881 | Free Chlorine-Copper | 0.007113918 | -380 | -170
775 | 0.538045883 | 3 | 10 | 9 | -30 | 14 | 4 | 1.057392e-06 | 0.00341616 | 0.3095266 |  | 7B | 0.3095266 | data_free_chlorine_jkCs | -330 | -130 | 0.9934507 | Free Chlorine-Copper | 0.007343001 | -330 | -130
832 | 0.348002374 | 3 | 10 | 9 | -30 | 15 | 4 | 1.199148e-06 | 0.02398297 | 0.05 |  | 7B | -0.04158766 | data_free_chlorine_jkCs | -330 | -130 | 0.9994351 | Free Chlorine-Copper | 0.008327419 | -330 | -130
889 | 0.504500985 | 3 | 10 | 9 | -30 | 16 | 4 | 1.215738e-06 | 0.02431477 | 0.05 |  | 7B | 0.02128702 | data_free_chlorine_jkCs | -290 | -90 | 0.9936361 | Free Chlorine-Copper | 0.008442628 | -290 | -90
942 | 1.45 | 0 | 50 | 7 | -30 | 17 | 4 | 1.061972e-06 | 0.0008160511 | 1.301354 |  | 9B | 1.301354 | data_free_chlorine_jkCs | -210 | -10 | 0.8934334 | Free Chlorine-Copper | 0.007374803 | -210 | -10
995 | 1.41 | 0 | 50 | 7 | -30 | 18 | 4 | 1.450658e-06 | 0.001545273 | 0.9387717 |  | 9B | 0.9387717 | data_free_chlorine_jkCs | -210 | -10 | 0.931143 | Free Chlorine-Copper | 0.01007402 | -210 | -10
1046 | 1.58 | 0 | 50 | 7 | -30 | 19 | 4 | 1.155742e-06 | 0.0008617039 | 1.341228 |  | 9B | 1.341228 | data_free_chlorine_jkCs | -210 | -10 | 0.9637633 | Free Chlorine-Copper | 0.008025984 | -210 | -10
1097 | 1.59 | 0 | 50 | 7 | -30 | 20 | 4 | 7.239685e-07 | 0.0004890378 | 1.480394 |  | 9B | 1.480394 | data_free_chlorine_jkCs | -210 | -10 | 0.9893659 | Free Chlorine-Copper | 0.005027559 | -210 | -10
1152 | 2.487441063 | 3 | 50 | 7 | -20 | 21 | 4 | 5.815932e-07 | 0.000251725 | 2.310431 |  | 11B | 2.310431 | data_free_chlorine_jkCs | -320 | -120 | 0.9849425 | Free Chlorine-Copper | 0.004038842 | -320 | -120
1207 | 2.51 | 3 | 50 | 7 | -20 | 22 | 4 | 5.079413e-07 | 0.0002132422 | 2.381993 |  | 11B | 2.381993 | data_free_chlorine_jkCs | -359 | -159 | 0.9432152 | Free Chlorine-Copper | 0.00352737 | -370 | -140
1261 | 2.476209402 | 3 | 50 | 7 | -20 | 23 | 4 | 6.852032e-07 | 0.0003301293 | 2.07556 |  | 11B | 2.07556 | data_free_chlorine_jkCs | -370 | -170 | 0.9697739 | Free Chlorine-Copper | 0.004758356 | -370 | -160
1315 | 2.575828314 | 3 | 50 | 7 | -20 | 24 | 4 | 3.44496e-07 | 0.0001446054 | 2.382317 |  | 11B | 2.382317 | data_free_chlorine_jkCs | -299 | -99 | 0.9846421 | Free Chlorine-Copper | 0.002392333 | -320 | -90
1372 | 1.071232796 | 0 | 50 | 9 | -30 | 25 | 4 | 9.484943e-07 | 0.001884998 | 0.5031806 |  | 13B | 0.5031806 | data_free_chlorine_jkCs | -270 | -70 | 0.9975639 | Free Chlorine-Copper | 0.006586766 | -270 | -70
1429 | 0.984363198 | 0 | 50 | 9 | -30 | 26 | 4 | 1.107845e-06 | 0.001588608 | 0.6973683 |  | 13B | 0.6973683 | data_free_chlorine_jkCs | -270 | -70 | 0.9638086 | Free Chlorine-Copper | 0.007693368 | -270 | -70
1485 | 1.030239701 | 0 | 50 | 9 | -30 | 27 | 4 | 1.082344e-06 | 0.00153695 | 0.7042157 |  | 13B | 0.7042157 | data_free_chlorine_jkCs | -250 | -50 | 0.9974886 | Free Chlorine-Copper | 0.007516278 | -250 | -50
1541 | 0.960287511 | 0 | 50 | 9 | -30 | 28 | 4 | 1.209452e-06 | 0.002355461 | 0.5134672 |  | 13B | 0.5134672 | data_free_chlorine_jkCs | -380 | -180 | 0.9915171 | Free Chlorine-Copper | 0.008398971 | -380 | -170
1593 | 0.055019189 | 3 | 50 | 9 | 0 | 29 | 4 | 1.280134e-06 | 0.02560268 | 0.05 |  | 15B | 0.02880524 | data_free_chlorine_jkCs | -219 | -19 | 0.9837225 | Free Chlorine-Copper | 0.008889821 | -240 | -10
1645 | -0.045348398 | 3 | 50 | 9 | 0 | 30 | 4 | 1.518148e-06 | 0.03036295 | 0.05 |  | 15B | -0.1090573 | data_free_chlorine_jkCs | -219 | -19 | 0.9374374 | Free Chlorine-Copper | 0.01054269 | -240 | -10
1699 | -0.024616513 | 3 | 50 | 9 | 0 | 31 | 4 | 1.533289e-06 | 0.03066577 | 0.05 |  | 15B | -0.04417473 | data_free_chlorine_jkCs | -200 | 0 | 0.9968502 | Free Chlorine-Copper | 0.01064784 | -200 | 0
1753 | -0.036494747 | 3 | 50 | 9 | 0 | 32 | 4 | 1.548891e-06 | 0.03097783 | 0.05 |  | 15B | -0.09546328 | data_free_chlorine_jkCs | -200 | 0 | 0.99201 | Free Chlorine-Copper | 0.01075619 | -200 | 0
56 | 0.322324 | 0 | 10 | 7 | -10 | 1 | 4 | 2.071377e-06 | 0.008714363 | 0.2376969 |  | 1A | 0.2376969 | data_free_chlorine_jkCs | -210 | -10 | 0.9943935 | Free Chlorine-Ductile | 0.01438456 | -210 | -10
113 | 0.295444 | 0 | 10 | 7 | -10 | 2 | 4 | 1.67934e-06 | 0.005432818 | 0.3091102 |  | 1A | 0.3091102 | data_free_chlorine_jkCs | -210 | -10 | 0.9363976 | Free Chlorine-Ductile | 0.01166208 | -210 | -10
170 | 0.307761 | 0 | 10 | 7 | -10 | 3 | 4 | 1.606949e-06 | 0.03213898 | 0.05 |  | 1A | -0.09706541 | data_free_chlorine_jkCs | -289 | -89 | 0.9833574 | Free Chlorine-Ductile | 0.01115937 | -290 | -80
227 | 0.310658 | 0 | 10 | 7 | -10 | 4 | 4 | 1.415428e-06 | 0.00621292 | 0.2278201 |  | 1A | 0.2278201 | data_free_chlorine_jkCs | -210 | -10 | 0.9519326 | Free Chlorine-Ductile | 0.009829361 | -210 | -10
284 | 0.540182233 | 3 | 10 | 7 | -10 | 5 | 4 | 2.306765e-06 | 0.04613529 | 0.05 |  | 3A | -0.261419 | data_free_chlorine_jkCs | -230 | -30 | 0.9734066 | Free Chlorine-Ductile | 0.0160192 | -230 | -30
341 | 0.55535078 | 3 | 10 | 7 | -10 | 6 | 4 | 1.840222e-06 | 0.01386205 | 0.1327525 |  | 3A | 0.1327525 | data_free_chlorine_jkCs | -230 | -30 | 0.9921003 | Free Chlorine-Ductile | 0.01277932 | -230 | -30
398 | 0.527022 | 3 | 10 | 7 | -10 | 7 | 4 | 2.277306e-06 | 0.04554612 | 0.05 |  | 3A | -0.4435281 | data_free_chlorine_jkCs | -270 | -70 | 0.9782755 | Free Chlorine-Ductile | 0.01581462 | -270 | -70
455 | 0.553334 | 3 | 10 | 7 | -10 | 8 | 4 | 2.230444e-06 | 0.04460889 | 0.05 |  | 3A | -0.3723695 | data_free_chlorine_jkCs | -270 | -70 | 0.9858959 | Free Chlorine-Ductile | 0.0154892 | -270 | -70
509 | 0.859390438 | 0 | 10 | 9 | -20 | 9 | 4 | 2.149622e-06 | 0.04299243 | 0.05 |  | 5A | -0.0845787 | data_free_chlorine_jkCs | -280 | -80 | 0.9314321 | Free Chlorine-Ductile | 0.01492793 | -280 | -80
563 | 0.85 | 0 | 10 | 9 | -20 | 10 | 4 | 2.197949e-06 | 0.04395897 | 0.05 |  | 5A | -0.2403549 | data_free_chlorine_jkCs | -260 | -60 | 0.956927 | Free Chlorine-Ductile | 0.01526353 | -260 | -60
620 | 0.866365314 | 0 | 10 | 9 | -20 | 11 | 4 | 2.654007e-06 | 0.05308014 | 0.05 |  | 5A | -0.119991 | data_free_chlorine_jkCs | -240 | -40 | 0.9683586 | Free Chlorine-Ductile | 0.0184306 | -240 | -40
677 | 0.940181792 | 0 | 10 | 9 | -20 | 12 | 4 | 1.918129e-06 | 0.005037327 | 0.380783 |  | 5A | 0.380783 | data_free_chlorine_jkCs | -260 | -60 | 0.936316 | Free Chlorine-Ductile | 0.01332034 | -260 | -60
734 | 0.099481054 | 3 | 10 | 9 | -30 | 13 | 4 | 1.079185e-06 | 0.02158371 | 0.05 |  | 7A | -0.4566089 | data_free_chlorine_jkCs | -270 | -70 | 0.9873518 | Free Chlorine-Ductile | 0.007494342 | -270 | -70
791 | -0.069699042 | 3 | 10 | 9 | -30 | 14 | 4 | 1.151271e-06 | 0.02302542 | 0.05 |  | 7A | -0.6088818 | data_free_chlorine_jkCs | -299 | -99 | 0.9686202 | Free Chlorine-Ductile | 0.007994939 | -310 | -90
848 | 0.049885415 | 3 | 10 | 9 | -30 | 15 | 4 | 1.358992e-06 | 0.02717984 | 0.05 |  | 7A | -0.6629891 | data_free_chlorine_jkCs | -330 | -130 | 0.9522213 | Free Chlorine-Ductile | 0.009437446 | -330 | -130
896 | 0.057442959 | 3 | 10 | 9 | -30 | 16 | 4 | 1.560324e-06 | 0.03120648 | 0.05 |  | 7A | -0.4449787 | data_free_chlorine_jkCs | -270 | -70 | 0.9877817 | Free Chlorine-Ductile | 0.01083559 | -270 | -70
953 | 0.55 | 0 | 50 | 7 | -30 | 17 | 4 | 1.751111e-06 | 0.03502221 | 0.05 |  | 9A | -0.4996082 | data_free_chlorine_jkCs | -329 | -129 | 0.969895 | Free Chlorine-Ductile | 0.01216049 | -330 | -120
1010 | 0.56 | 0 | 50 | 7 | -30 | 18 | 4 | 1.724075e-06 | 0.0344815 | 0.05 |  | 9A | -0.2251566 | data_free_chlorine_jkCs | -290 | -90 | 0.9465601 | Free Chlorine-Ductile | 0.01197274 | -290 | -90
1067 | 0.351713687 | 0 | 50 | 7 | -30 | 19 | 4 | 1.75416e-06 | 0.0350832 | 0.05 |  | 9A | -0.04688695 | data_free_chlorine_jkCs | -250 | -50 | 0.9118336 | Free Chlorine-Ductile | 0.01218167 | -250 | -50
1124 | 0.37 | 0 | 50 | 7 | -30 | 20 | 4 | 1.663475e-06 | 0.03326949 | 0.05 |  | 9A | -0.1041171 | data_free_chlorine_jkCs | -270 | -70 | 0.9231716 | Free Chlorine-Ductile | 0.01155191 | -270 | -70
1179 | 0.952715039 | 3 | 50 | 7 | -20 | 21 | 4 | 1.209141e-06 | 0.001782652 | 0.6782823 |  | 11A | 0.6782823 | data_free_chlorine_jkCs | -370 | -170 | 0.9775373 | Free Chlorine-Ductile | 0.008396812 | -370 | -160
1234 | 1.223360062 | 3 | 50 | 7 | -20 | 22 | 4 | 1.014265e-06 | 0.0009837909 | 1.030976 |  | 11A | 1.030976 | data_free_chlorine_jkCs | -200 | 0 | 0.8902515 | Free Chlorine-Ductile | 0.007043508 | -200 | 0
1291 | 1.288849711 | 3 | 50 | 7 | -20 | 23 | 4 | 9.495469e-07 | 0.0009100238 | 1.043431 |  | 11A | 1.043431 | data_free_chlorine_jkCs | -240 | -40 | 0.9634364 | Free Chlorine-Ductile | 0.006594076 | -240 | -40
1348 | 1.580317974 | 3 | 50 | 7 | -20 | 24 | 4 | 9.646495e-07 | 0.0007036953 | 1.370834 |  | 11A | 1.370834 | data_free_chlorine_jkCs | -200 | 0 | 0.9359864 | Free Chlorine-Ductile | 0.006698955 | -200 | 0
1401 | 1.112952828 | 0 | 50 | 9 | -30 | 25 | 4 | 1.369831e-06 | 0.001737082 | 0.7885817 |  | 13A | 0.7885817 | data_free_chlorine_jkCs | -210 | -10 | 0.9959739 | Free Chlorine-Ductile | 0.009512717 | -210 | -10
1454 | 0.971162975 | 0 | 50 | 9 | -30 | 26 | 4 | 1.557923e-06 | 0.002571271 | 0.605896 |  | 13A | 0.605896 | data_free_chlorine_jkCs | -210 | -10 | 0.9799097 | Free Chlorine-Ductile | 0.01081891 | -210 | -10
1503 | 0.91818583 | 0 | 50 | 9 | -30 | 27 | 4 | 1.365131e-06 | 0.006611827 | 0.206468 |  | 13A | 0.206468 | data_free_chlorine_jkCs | -330 | -130 | 0.9709777 | Free Chlorine-Ductile | 0.009480074 | -330 | -130
1552 | 0.766857445 | 0 | 50 | 9 | -30 | 28 | 4 | 1.658621e-06 | 0.004513369 | 0.3674906 |  | 13A | 0.3674906 | data_free_chlorine_jkCs | -210 | -10 | 0.9950758 | Free Chlorine-Ductile | 0.0115182 | -210 | -10
1609 | 1.128558159 | 3 | 50 | 9 | -20 | 29 | 4 | 1.930319e-06 | 0.002649552 | 0.7285453 |  | 15A | 0.7285453 | data_free_chlorine_jkCs | -239 | -39 | 0.9887513 | Free Chlorine-Ductile | 0.01340499 | -240 | -30
1666 | 0.898138463 | 3 | 50 | 9 | -20 | 30 | 4 | 1.761482e-06 | 0.002812353 | 0.6263375 |  | 15A | 0.6263375 | data_free_chlorine_jkCs | -200 | 0 | 0.9773713 | Free Chlorine-Ductile | 0.01223252 | -200 | 0
1723 | 1.128558159 | 3 | 50 | 9 | -20 | 31 | 4 | 1.930319e-06 | 0.002649552 | 0.7285453 |  | 15A | 0.7285453 | data_free_chlorine_jkCs | -239 | -39 | 0.9887513 | Free Chlorine-Ductile | 0.01340499 | -240 | -30
1780 | 0.898138463 | 3 | 50 | 9 | -20 | 32 | 4 | 1.761482e-06 | 0.002812353 | 0.6263375 |  | 15A | 0.6263375 | data_free_chlorine_jkCs | -200 | 0 | 0.9773713 | Free Chlorine-Ductile | 0.01223252 | -200 | 0
38 | 6.61356926 | 0 | 10 | 7 | -20 | 1 |  | 4.401229e-07 | 6.698223e-05 | 6.57074 | 4 | 2B | 6.57074 | data_monochloramine_jkCs | -200 | 0 | 0.9941612 | DO-Copper | 0.003761734 | -200 | 0
77 | 6.612695217 | 0 | 10 | 7 | -20 | 2 |  | 3.976486e-07 | 6.05713e-05 | 6.564968 | 4 | 2B | 6.564968 | data_monochloramine_jkCs | -200 | 0 | 0.9979957 | DO-Copper | 0.003398706 | -200 | 0
116 | 6.821153164 | 0 | 10 | 7 | -20 | 3 |  | 5.019541e-07 | 7.440799e-05 | 6.745971 | 4 | 2B | 6.745971 | data_monochloramine_jkCs | -200 | 0 | 0.9847952 | DO-Copper | 0.004290206 | -200 | 0
155 | 6.813922882 | 0 | 10 | 7 | -20 | 4 |  | 5.253521e-07 | 7.881035e-05 | 6.666029 | 4 | 2B | 6.666029 | data_monochloramine_jkCs | -280 | -80 | 0.9656327 | DO-Copper | 0.004490189 | -280 | -80
194 | 7.240134716 | 3 | 10 | 7 | -10 | 5 |  | 4.512805e-07 | 6.241105e-05 | 7.230778 | 4 | 4B | 7.230778 | data_monochloramine_jkCs | -210 | -10 | 0.991843 | DO-Copper | 0.003857098 | -210 | -10
233 | 7.148421764 | 3 | 10 | 7 | -10 | 6 |  | 3.495868e-07 | 4.89647e-05 | 7.139568 | 4 | 4B | 7.139568 | data_monochloramine_jkCs | -210 | -10 | 0.9933555 | DO-Copper | 0.002987922 | -210 | -10
272 | 7.191859722 | 3 | 10 | 7 | -10 | 7 |  | 3.438731e-07 | 4.786774e-05 | 7.183817 | 4 | 4B | 7.183817 | data_monochloramine_jkCs | -210 | -10 | 0.9953466 | DO-Copper | 0.002939086 | -210 | -10
310 | 7.248672485 | 3 | 10 | 7 | -20 | 8 |  | 3.078739e-07 | 4.273488e-05 | 7.204277 | 4 | 4B | 7.204277 | data_monochloramine_jkCs | -239 | -39 | 0.9962869 | DO-Copper | 0.002631401 | -250 | -30
349 | 7.339640617 | 0 | 10 | 9 | -10 | 9 |  | 3.612838e-07 | 4.943742e-05 | 7.3079 | 4 | 6B | 7.3079 | data_monochloramine_jkCs | -210 | -10 | 0.9982589 | DO-Copper | 0.003087895 | -210 | -10
388 | 7.254751205 | 0 | 10 | 9 | -10 | 10 |  | 4.049608e-07 | 5.604811e-05 | 7.225237 | 4 | 6B | 7.225237 | data_monochloramine_jkCs | -210 | -10 | 0.9976301 | DO-Copper | 0.003461204 | -210 | -10
427 | 6.999577045 | 0 | 10 | 9 | -10 | 11 |  | 4.044981e-07 | 5.801135e-05 | 6.972741 | 4 | 6B | 6.972741 | data_monochloramine_jkCs | -210 | -10 | 0.9990238 | DO-Copper | 0.003457249 | -210 | -10
466 | 7.096031666 | 0 | 10 | 9 | -10 | 12 |  | 3.177583e-07 | 4.551815e-05 | 6.980914 | 4 | 6B | 6.980914 | data_monochloramine_jkCs | -360 | -160 | 0.9948423 | DO-Copper | 0.002715883 | -360 | -150
505 | 7.725879192 | 3 | 10 | 9 | -20 | 13 |  | 2.058018e-07 | 2.675663e-05 | 7.691617 | 4 | 8B | 7.691617 | data_monochloramine_jkCs | -200 | 0 | 0.9955573 | DO-Copper | 0.00175899 | -200 | 0
544 | 7.682246208 | 3 | 10 | 9 | -20 | 14 |  | 2.016019e-07 | 2.655758e-05 | 7.591126 | 4 | 8B | 7.591126 | data_monochloramine_jkCs | -320 | -120 | 0.9851857 | DO-Copper | 0.001723093 | -320 | -120
583 | 7.543768406 | 3 | 10 | 9 | -20 | 15 |  | 2.118323e-07 | 2.825577e-05 | 7.496957 | 4 | 8B | 7.496957 | data_monochloramine_jkCs | -320 | -120 | 0.9971149 | DO-Copper | 0.001810532 | -320 | -120
622 | 7.595587254 | 3 | 10 | 9 | -20 | 16 |  | 1.845494e-07 | 2.455067e-05 | 7.517082 | 4 | 8B | 7.517082 | data_monochloramine_jkCs | -319 | -119 | 0.9960195 | DO-Copper | 0.001577345 | -320 | -110
658 | 7.141889095 | 0 | 50 | 7 | -20 | 17 |  | 3.162278e-07 | 4.418753e-05 | 7.156495 | 4 | 10B | 7.156495 | data_monochloramine_jkCs | -229 | -29 | 0.9603617 | DO-Copper | 0.002702802 | -270 | -20
694 | 7.038294792 | 0 | 50 | 7 | -20 | 18 |  | 3.775671e-07 | 5.402698e-05 | 6.988491 | 4 | 10B | 6.988491 | data_monochloramine_jkCs | -320 | -120 | 0.9973521 | DO-Copper | 0.003227069 | -320 | -120
733 | 7.082345009 | 0 | 50 | 7 | -20 | 19 |  | 3.559408e-07 | 5.067365e-05 | 7.024179 | 4 | 10B | 7.024179 | data_monochloramine_jkCs | -220 | -20 | 0.9963663 | DO-Copper | 0.003042229 | -220 | -20
772 | 6.963934422 | 0 | 50 | 7 | -20 | 20 |  | 3.054995e-07 | 4.44941e-05 | 6.866068 | 4 | 10B | 6.866068 | data_monochloramine_jkCs | -399 | -199 | 0.9920868 | DO-Copper | 0.002611107 | -420 | -180
811 | 6.684811592 | 3 | 50 | 7 | -10 | 21 |  | 5.143852e-07 | 7.708253e-05 | 6.673176 | 4 | 12B | 6.673176 | data_monochloramine_jkCs | -210 | -10 | 0.9784587 | DO-Copper | 0.004396455 | -210 | -10
850 | 6.849351406 | 3 | 50 | 7 | -10 | 22 |  | 3.393954e-07 | 5.073803e-05 | 6.689172 | 4 | 12B | 6.689172 | data_monochloramine_jkCs | -400 | -200 | 0.9743323 | DO-Copper | 0.002900815 | -410 | -190
889 | 6.407896996 | 3 | 50 | 7 | -10 | 23 |  | 6.541311e-07 | 0.0001026592 | 6.371869 | 4 | 12B | 6.371869 | data_monochloramine_jkCs | -210 | -10 | 0.9898499 | DO-Copper | 0.005590864 | -210 | -10
928 | 6.407896996 | 3 | 50 | 7 | -10 | 24 |  | 6.541311e-07 | 0.0001026592 | 6.371869 | 4 | 12B | 6.371869 | data_monochloramine_jkCs | -210 | -10 | 0.9898499 | DO-Copper | 0.005590864 | -210 | -10
967 | 6.96679163 | 0 | 50 | 9 | -20 | 25 |  | 4.067215e-07 | 5.901668e-05 | 6.891637 | 4 | 14B | 6.891637 | data_monochloramine_jkCs | -200 | 0 | 0.993632 | DO-Copper | 0.003476252 | -200 | 0
1006 | 7.095319271 | 0 | 50 | 9 | -20 | 26 |  | 3.872804e-07 | 5.505125e-05 | 7.034907 | 4 | 14B | 7.034907 | data_monochloramine_jkCs | -200 | 0 | 0.9976269 | DO-Copper | 0.003310089 | -200 | 0
1045 | 7.009700775 | 0 | 50 | 9 | -20 | 27 |  | 3.953295e-07 | 5.696299e-05 | 6.940112 | 4 | 14B | 6.940112 | data_monochloramine_jkCs | -220 | -20 | 0.9966888 | DO-Copper | 0.003378885 | -220 | -20
1084 | 7.03110075 | 0 | 50 | 9 | -20 | 28 |  | 3.750345e-07 | 5.383806e-05 | 6.965973 | 4 | 14B | 6.965973 | data_monochloramine_jkCs | -200 | 0 | 0.9989681 | DO-Copper | 0.003205423 | -200 | 0
1123 | 6.8544631 | 3 | 50 | 9 | -20 | 29 |  | 5.160972e-07 | 7.788476e-05 | 6.626421 | 4 | 16B | 6.626421 | data_monochloramine_jkCs | -280 | -80 | 0.9975335 | DO-Copper | 0.004411087 | -280 | -80
1162 | 6.772943974 | 3 | 50 | 9 | -20 | 30 |  | 4.75376e-07 | 7.224372e-05 | 6.58017 | 4 | 16B | 6.58017 | data_monochloramine_jkCs | -279 | -79 | 0.9987638 | DO-Copper | 0.004063042 | -280 | -70
1201 | 7.056462288 | 3 | 50 | 9 | -20 | 31 |  | 4.555257e-07 | 6.556238e-05 | 6.947973 | 4 | 16B | 6.947973 | data_monochloramine_jkCs | -200 | 0 | 0.99329 | DO-Copper | 0.003893382 | -200 | 0
1240 | 7.025343895 | 3 | 50 | 9 | -20 | 32 |  | 4.33901e-07 | 6.235332e-05 | 6.958748 | 4 | 16B | 6.958748 | data_monochloramine_jkCs | -220 | -20 | 0.9944537 | DO-Copper | 0.003708556 | -220 | -20
38 | -0.218402043 | 0 | 10 | 7 | -20 | 1 |  | 2.543689e-06 | 0.04239482 | 0.06 | 4 | 2A | -0.8857562 | data_monochloramine_jkCs | -240 | -40 | 0.9777384 | DO-Ductile | 0.02174093 | -240 | -40
77 | -0.057808165 | 0 | 10 | 7 | -20 | 2 |  | 2.660932e-06 | 0.04434886 | 0.06 | 4 | 2A | -0.6252182 | data_monochloramine_jkCs | -240 | -40 | 0.9846302 | DO-Ductile | 0.02274301 | -240 | -40
116 | -0.066181183 | 0 | 10 | 7 | -20 | 3 |  | 3.254289e-06 | 0.05423815 | 0.06 | 4 | 2A | -1.387469 | data_monochloramine_jkCs | -280 | -80 | 0.9836959 | DO-Ductile | 0.02781443 | -280 | -80
155 | -0.073091544 | 0 | 10 | 7 | -20 | 4 |  | 3.237328e-06 | 0.05395547 | 0.06 | 4 | 2A | -1.233736 | data_monochloramine_jkCs | -260 | -60 | 0.9784158 | DO-Ductile | 0.02766947 | -260 | -60
194 | 0.362813741 | 3 | 10 | 7 | -10 | 5 |  | 4.118195e-06 | 0.06863659 | 0.06 | 4 | 4A | -0.5569137 | data_monochloramine_jkCs | -230 | -30 | 0.996368 | DO-Ductile | 0.03519825 | -230 | -30
233 | 0.582349658 | 3 | 10 | 7 | -10 | 6 |  | 4.112462e-06 | 0.06854103 | 0.06 | 4 | 4A | -1.163961 | data_monochloramine_jkCs | -250 | -50 | 0.992333 | DO-Ductile | 0.03514925 | -250 | -50
272 | 0.398151994 | 3 | 10 | 7 | -10 | 7 |  | 3.148296e-06 | 0.02783186 | 0.1131184 | 4 | 4A | 0.1131184 | data_monochloramine_jkCs | -210 | -10 | 0.9979904 | DO-Ductile | 0.02690851 | -210 | -10
311 | 0.406524241 | 3 | 10 | 7 | -10 | 8 |  | 3.173081e-06 | 0.05288468 | 0.06 | 4 | 4A | -0.002850987 | data_monochloramine_jkCs | -230 | -30 | 0.9977759 | DO-Ductile | 0.02712035 | -230 | -30
350 | 0.785901964 | 0 | 10 | 9 | -10 | 9 |  | 3.480592e-06 | 0.02869984 | 0.1212757 | 4 | 6A | 0.1212757 | data_monochloramine_jkCs | -210 | -10 | 0.9709281 | DO-Ductile | 0.02974865 | -210 | -10
389 | 0.556698859 | 0 | 10 | 9 | -10 | 10 |  | 3.300047e-06 | 0.05500078 | 0.06 | 4 | 6A | -0.05398568 | data_monochloramine_jkCs | -230 | -30 | 0.9977087 | DO-Ductile | 0.02820553 | -230 | -30
428 | 0.744745195 | 0 | 10 | 9 | -10 | 11 |  | 3.254595e-06 | 0.007895586 | 0.4122043 | 4 | 6A | 0.4122043 | data_monochloramine_jkCs | -210 | -10 | 0.9978777 | DO-Ductile | 0.02781705 | -210 | -10
467 | 0.798069477 | 0 | 10 | 9 | -10 | 12 |  | 3.257129e-06 | 0.007671675 | 0.4245656 | 4 | 6A | 0.4245656 | data_monochloramine_jkCs | -210 | -10 | 0.9980184 | DO-Ductile | 0.02783871 | -210 | -10
505 | 0.749678135 | 3 | 10 | 9 | -20 | 13 |  | 2.794503e-06 | 0.04657505 | 0.06 | 4 | 8A | -0.192837 | data_monochloramine_jkCs | -240 | -40 | 0.9981339 | DO-Ductile | 0.02388464 | -240 | -40
543 | 0.744949818 | 3 | 10 | 9 | -20 | 14 |  | 2.729367e-06 | 0.04548945 | 0.06 | 4 | 8A | -0.1505168 | data_monochloramine_jkCs | -240 | -40 | 0.9972762 | DO-Ductile | 0.02332792 | -240 | -40
582 | 0.991125762 | 3 | 10 | 9 | -20 | 15 |  | 2.987053e-06 | 0.01043129 | 0.2863552 | 4 | 8A | 0.2863552 | data_monochloramine_jkCs | -200 | 0 | 0.9960474 | DO-Ductile | 0.02553037 | -200 | 0
621 | 0.929386377 | 3 | 10 | 9 | -20 | 16 |  | 3.043669e-06 | 0.01196441 | 0.2543936 | 4 | 8A | 0.2543936 | data_monochloramine_jkCs | -200 | 0 | 0.9974389 | DO-Ductile | 0.02601426 | -200 | 0
660 | 3.154729366 | 0 | 50 | 7 | -20 | 17 |  | 3.442565e-06 | 0.001416739 | 2.429922 | 4 | 10A | 2.429922 | data_monochloramine_jkCs | -200 | 0 | 0.9694704 | DO-Ductile | 0.02942363 | -200 | 0
699 | 3.162419796 | 0 | 50 | 7 | -20 | 18 |  | 2.939142e-06 | 0.001068812 | 2.749916 | 4 | 10A | 2.749916 | data_monochloramine_jkCs | -200 | 0 | 0.9876006 | DO-Ductile | 0.02512087 | -200 | 0
738 | 3.362122297 | 0 | 50 | 7 | -20 | 19 |  | 3.192642e-06 | 0.001006327 | 3.172568 | 4 | 10A | 3.172568 | data_monochloramine_jkCs | -200 | 0 | 0.9590459 | DO-Ductile | 0.02728753 | -200 | 0
777 | 3.200335741 | 0 | 50 | 7 | -20 | 20 |  | 3.070074e-06 | 0.0009722617 | 3.157663 | 4 | 10A | 3.157663 | data_monochloramine_jkCs | -200 | 0 | 0.9576303 | DO-Ductile | 0.02623995 | -200 | 0
816 | 0.21 | 3 | 50 | 7 | -10 | 21 |  | 3.311055e-06 | 0.05518425 | 0.06 | 4 | 12A | -0.327651 | data_monochloramine_jkCs | -210 | -10 | 0.994501 | DO-Ductile | 0.02829961 | -210 | -10
855 | 0.13 | 3 | 50 | 7 | -10 | 22 |  | 3.238917e-06 | 0.05398194 | 0.06 | 4 | 12A | -0.3338377 | data_monochloramine_jkCs | -210 | -10 | 0.9967116 | DO-Ductile | 0.02768305 | -210 | -10
894 | 0 | 3 | 50 | 7 | -10 | 23 |  | 3.22474e-06 | 0.05374567 | 0.06 | 4 | 12A | -0.5720545 | data_monochloramine_jkCs | -230 | -30 | 0.9949661 | DO-Ductile | 0.02756188 | -230 | -30
933 | 0.06 | 3 | 50 | 7 | -10 | 24 |  | 3.203329e-06 | 0.05338882 | 0.06 | 4 | 12A | -0.7047205 | data_monochloramine_jkCs | -250 | -50 | 0.9987839 | DO-Ductile | 0.02737888 | -250 | -50
972 | 0.370377064 | 0 | 50 | 9 | -20 | 25 |  | 3.00095e-06 | 0.05001583 | 0.06 | 4 | 14A | -0.05316321 | data_monochloramine_jkCs | -200 | 0 | 0.9987682 | DO-Ductile | 0.02564914 | -200 | 0
1011 | 0.345555037 | 0 | 50 | 9 | -20 | 26 |  | 3.136993e-06 | 0.05228322 | 0.06 | 4 | 14A | -0.1657762 | data_monochloramine_jkCs | -200 | 0 | 0.9979107 | DO-Ductile | 0.02681191 | -200 | 0
1050 | 0.287929207 | 0 | 50 | 9 | -20 | 27 |  | 3.462624e-06 | 0.0577104 | 0.06 | 4 | 14A | -0.3669019 | data_monochloramine_jkCs | -200 | 0 | 0.9984274 | DO-Ductile | 0.02959508 | -200 | 0
1089 | 0.256957233 | 0 | 50 | 9 | -20 | 28 |  | 3.385824e-06 | 0.0564304 | 0.06 | 4 | 14A | -0.3833299 | data_monochloramine_jkCs | -200 | 0 | 0.9993136 | DO-Ductile | 0.02893867 | -200 | 0
1151 | 0 | 3 | 50 | 9 | -20 | 29 |  | 1.42721e-06 | 0.02378683 | 0.06 | 4 | 16A | -0.2599316 | data_monochloramine_jkCs | -240 | -40 | 0.9981797 | DO-Ductile | 0.01219837 | -240 | -40
1213 | 0.04 | 3 | 50 | 9 | -20 | 30 |  | 1.492282e-06 | 0.02487136 | 0.06 | 4 | 16A | -0.3969091 | data_monochloramine_jkCs | -320 | -120 | 0.9966527 | DO-Ductile | 0.01275455 | -320 | -120
1275 | 0.214833304 | 3 | 50 | 9 | -20 | 31 |  | 5.262178e-07 | 0.008770297 | 0.06 | 4 | 16A | -0.3455893 | data_monochloramine_jkCs | -400 | -200 | 0.9906659 | DO-Ductile | 0.004497588 | -420 | -200
1337 | 0.662845016 | 3 | 50 | 9 | -20 | 32 |  | 5.047885e-07 | 0.008413141 | 0.06 | 4 | 16A | -0.1662462 | data_monochloramine_jkCs | -400 | -200 | 0.9836308 | DO-Ductile | 0.004314432 | -420 | -200
55 | 1.354483485 | 0 | 10 | 7 | -30 | 1 |  | 8.929757e-07 | 0.0007619894 | 1.1719 | 4 | 2B | 1.1719 | data_monochloramine_jkCs | -270 | -70 | 0.999398 | Monochloramine-Copper | 0.005379372 | -270 | -70
111 | 1.383584619 | 0 | 10 | 7 | -30 | 2 |  | 9.505824e-07 | 0.0008754278 | 1.085849 | 4 | 2B | 1.085849 | data_monochloramine_jkCs | -270 | -70 | 0.9960927 | Monochloramine-Copper | 0.0057264 | -270 | -70
164 | 1.679373264 | 0 | 10 | 7 | -30 | 3 |  | 9.497457e-07 | 0.0007205699 | 1.318048 | 4 | 2B | 1.318048 | data_monochloramine_jkCs | -319 | -119 | 0.9919511 | Monochloramine-Copper | 0.00572136 | -330 | -110
217 | 1.623978019 | 0 | 10 | 7 | -30 | 4 |  | 7.469069e-07 | 0.000586003 | 1.274579 | 4 | 2B | 1.274579 | data_monochloramine_jkCs | -400 | -200 | 0.971261 | Monochloramine-Copper | 0.004499439 | -430 | -190
274 | 1.700221896 | 3 | 10 | 7 | -20 | 5 |  | 4.730441e-07 | 0.0003028779 | 1.561831 | 4 | 4B | 1.561831 | data_monochloramine_jkCs | -319 | -119 | 0.9985149 | Monochloramine-Copper | 0.002849663 | -320 | -110
331 | 1.734249592 | 3 | 10 | 7 | -20 | 6 |  | 4.759029e-07 | 0.000296913 | 1.602836 | 4 | 4B | 1.602836 | data_monochloramine_jkCs | -279 | -79 | 0.9972072 | Monochloramine-Copper | 0.002866885 | -280 | -70
387 | 1.838689208 | 3 | 10 | 7 | -20 | 7 |  | 1.079858e-06 | 0.000645455 | 1.673018 | 4 | 4B | 1.673018 | data_monochloramine_jkCs | -200 | 0 | 0.9981563 | Monochloramine-Copper | 0.006505168 | -200 | 0
443 | 1.852381945 | 3 | 10 | 7 | -20 | 8 |  | 9.929272e-07 | 0.000587351 | 1.690518 | 4 | 4B | 1.690518 | data_monochloramine_jkCs | -320 | -120 | 0.99349 | Monochloramine-Copper | 0.005981489095 | -320 | -120
500 | 1.168664575 | 0 | 10 | 9 | -20 | 9 |  | 1.548185e-06 | 0.001612131 | 0.9603345 | 4 | 6B | 0.9603345 | data_monochloramine_jkCs | -200 | 0 | 0.9932493 | Monochloramine-Copper | 0.009326414 | -200 | 0
557 | 1.154049516 | 0 | 10 | 9 | -20 | 10 |  | 1.547645e-06 | 0.001675152 | 0.9238838 | 4 | 6B | 0.9238838 | data_monochloramine_jkCs | -240 | -40 | 0.9910105 | Monochloramine-Copper | 0.009323165 | -240 | -40
610 | 1.305491328 | 0 | 10 | 9 | -20 | 11 |  | 1.566186e-06 | 0.00137499 | 1.139052 | 4 | 6B | 1.139052 | data_monochloramine_jkCs | -220 | -20 | 0.98771 | Monochloramine-Copper | 0.009434853 | -220 | -20
663 | 1.291585684 | 0 | 10 | 9 | -20 | 12 |  | 1.617709e-06 | 0.001489866 | 1.085809 | 4 | 6B | 1.085809 | data_monochloramine_jkCs | -200 | 0 | 0.993408 | Monochloramine-Copper | 0.009745237 | -200 | 0
720 | 2.023121357 | 3 | 10 | 9 | -20 | 13 |  | 8.203835e-07 | 0.0004291778 | 1.911524 | 4 | 8B | 1.911524 | data_monochloramine_jkCs | -200 | 0 | 0.9920124 | Monochloramine-Copper | 0.004942069 | -200 | 0
777 | 2.018192291 | 3 | 10 | 9 | -20 | 14 |  | 8.675872e-07 | 0.0004637643 | 1.87075 | 4 | 8B | 1.87075 | data_monochloramine_jkCs | -200 | 0 | 0.9792939 | Monochloramine-Copper | 0.005226429 | -200 | 0
833 | 2.04 | 3 | 10 | 9 | -20 | 15 |  | 7.38278e-07 | 0.0003773544 | 1.956458 | 4 | 8B | 1.956458 | data_monochloramine_jkCs | -200 | 0 | 0.993025 | Monochloramine-Copper | 0.004447458 | -200 | 0
889 | 2 | 3 | 10 | 9 | -20 | 16 |  | 6.967937e-07 | 0.0003630368 | 1.919347 | 4 | 8B | 1.919347 | data_monochloramine_jkCs | -319 | -119 | 0.9903121 | Monochloramine-Copper | 0.004197552 | -320 | -100
946 | 2.323027611 | 0 | 50 | 7 | -10 | 17 |  | 8.965551e-07 | 0.0003927281 | 2.28289 | 4 | 10B | 2.28289 | data_monochloramine_jkCs | -210 | -10 | 0.9913099 | Monochloramine-Copper | 0.005400934 | -210 | -10
1003 | 2.241346598 | 0 | 50 | 7 | -10 | 18 |  | 1.028523e-06 | 0.0004746187 | 2.16705 | 4 | 10B | 2.16705 | data_monochloramine_jkCs | -210 | -10 | 0.9981647 | Monochloramine-Copper | 0.006195919 | -210 | -10
1059 | 2.158414364 | 0 | 50 | 7 | -10 | 19 |  | 8.350445e-07 | 0.0004060647 | 2.056432 | 4 | 10B | 2.056432 | data_monochloramine_jkCs | -250 | -50 | 0.9993473 | Monochloramine-Copper | 0.005030389 | -250 | -50
1115 | 2.279811382 | 0 | 50 | 7 | -10 | 20 |  | 8.457883e-07 | 0.0003761791 | 2.248366 | 4 | 10B | 2.248366 | data_monochloramine_jkCs | -210 | -10 | 0.9970786 | Monochloramine-Copper | 0.00509511 | -210 | -10
1172 | 2.37 | 3 | 50 | 7 | -10 | 21 |  | 7.881654e-07 | 0.0003445481 | 2.287534 | 4 | 12B | 2.287534 | data_monochloramine_jkCs | -210 | -10 | 0.9833662 | Monochloramine-Copper | 0.004747985 | -210 | -10
1229 | 2.35 | 3 | 50 | 7 | -10 | 22 |  | 8.127309e-07 | 0.0003531973 | 2.301068 | 4 | 12B | 2.301068 | data_monochloramine_jkCs | -210 | -10 | 0.9813632 | Monochloramine-Copper | 0.004895969 | -210 | -10
1285 | 2.341055632 | 3 | 50 | 7 | -10 | 23 |  | 8.83484e-07 | 0.0003856096 | 2.291136 | 4 | 12B | 2.291136 | data_monochloramine_jkCs | -210 | -10 | 0.9905293 | Monochloramine-Copper | 0.005322193 | -210 | -10
1341 | 2.377562523 | 3 | 50 | 7 | -10 | 24 |  | 7.411071e-07 | 0.0003409658 | 2.173552 | 4 | 12B | 2.173552 | data_monochloramine_jkCs | -250 | -50 | 0.9975158 | Monochloramine-Copper | 0.0044645 | -250 | -50
1398 | 1.135078549 | 0 | 50 | 9 | -20 | 25 |  | 1.479964e-06 | 0.001544833 | 0.9580089 | 4 | 14B | 0.9580089 | data_monochloramine_jkCs | -200 | 0 | 0.9914079 | Monochloramine-Copper | 0.008915444 | -200 | 0
1455 | 1.187298179 | 0 | 50 | 9 | -20 | 26 |  | 1.424337e-06 | 0.001415016 | 1.006587 | 4 | 14B | 1.006587 | data_monochloramine_jkCs | -200 | 0 | 0.9953587 | Monochloramine-Copper | 0.008580344 | -200 | 0
1512 | 1.362788558 | 0 | 50 | 9 | -20 | 27 |  | 1.336896e-06 | 0.001086747 | 1.230181 | 4 | 14B | 1.230181 | data_monochloramine_jkCs | -200 | 0 | 0.9971105 | Monochloramine-Copper | 0.00805359 | -200 | 0
1569 | 1.397722483 | 0 | 50 | 9 | -20 | 28 |  | 1.360853e-06 | 0.001124465 | 1.210223 | 4 | 14B | 1.210223 | data_monochloramine_jkCs | -200 | 0 | 0.9947591 | Monochloramine-Copper | 0.008197909 | -200 | 0
1626 | 0.397516787 | 3 | 50 | 9 | -10 | 29 |  | 1.649091e-06 | 0.01189037 | 0.1386913 | 4 | 16B | 0.1386913 | data_monochloramine_jkCs | -230 | -30 | 0.9826529 | Monochloramine-Copper | 0.009934282 | -230 | -30
1683 | 0.47058478 | 3 | 50 | 9 | -10 | 30 |  | 1.609848e-06 | 0.008041753 | 0.2001862 | 4 | 16B | 0.2001862 | data_monochloramine_jkCs | -230 | -30 | 0.9911618 | Monochloramine-Copper | 0.00969788 | -230 | -30
1740 | 0.505082488 | 3 | 50 | 9 | -10 | 31 |  | 1.54189e-06 | 0.006052768 | 0.2547413 | 4 | 16B | 0.2547413 | data_monochloramine_jkCs | -230 | -30 | 0.9941887 | Monochloramine-Copper | 0.009288494 | -230 | -30
1797 | 0.58080548 | 3 | 50 | 9 | -10 | 32 |  | 1.577729e-06 | 0.00495417 | 0.3184648 | 4 | 16B | 0.3184648 | data_monochloramine_jkCs | -230 | -30 | 0.9892028 | Monochloramine-Copper | 0.009504389 | -230 | -30
51 | 0.476878732 | 0 | 10 | 7 | -30 | 1 |  | 1.640134e-06 | 0.01231606 | 0.1331703 | 4 | 2A | 0.1331703 | data_monochloramine_jkCs | -230 | -30 | 0.9522316 | Monochloramine-Ductile | 0.009880323 | -230 | -30
103 | 0.330993056 | 0 | 10 | 7 | -30 | 2 |  | 1.475595e-06 | 0.005607178 | 0.2631618 | 4 | 2A | 0.2631618 | data_monochloramine_jkCs | -210 | -10 | 0.9338753 | Monochloramine-Ductile | 0.008889127 | -210 | -10
159 | 0.620683491 | 0 | 10 | 7 | -30 | 3 |  | 1.734804e-06 | 0.00438536 | 0.39559 | 4 | 2A | 0.39559 | data_monochloramine_jkCs | -259 | -59 | 0.8967603 | Monochloramine-Ductile | 0.01045063 | -270 | -50
215 | 0.35478282 | 0 | 10 | 7 | -30 | 4 |  | 1.932561e-06 | 0.007530294 | 0.2566382 | 4 | 2A | 0.2566382 | data_monochloramine_jkCs | -230 | -30 | 0.9370812 | Monochloramine-Ductile | 0.01164194 | -230 | -30
268 | 0.583745778 | 3 | 10 | 7 | -20 | 5 |  | 2.349917e-06 | 0.01049463 | 0.2239162 | 4 | 4A | 0.2239162 | data_monochloramine_jkCs | -200 | 0 | 0.9973428 | Monochloramine-Ductile | 0.01415613 | -200 | 0
321 | 0.781729758 | 3 | 10 | 7 | -20 | 6 |  | 1.76459e-06 | 0.003642288 | 0.4844729 | 4 | 4A | 0.4844729 | data_monochloramine_jkCs | -259 | -59 | 0.9971551 | Monochloramine-Ductile | 0.01063006 | -270 | -50
378 | 0.97499156 | 3 | 10 | 7 | -20 | 7 |  | 1.642802e-06 | 0.002254154 | 0.7287889 | 4 | 4A | 0.7287889 | data_monochloramine_jkCs | -240 | -40 | 0.9970551 | Monochloramine-Ductile | 0.009896399 | -240 | -40
435 | 1.01007545 | 3 | 10 | 7 | -20 | 8 |  | 1.70877e-06 | 0.002248696 | 0.7598937 | 4 | 4A | 0.7598937 | data_monochloramine_jkCs | -240 | -40 | 0.9988105 | Monochloramine-Ductile | 0.0102938 | -240 | -40
492 | 1.465135574 | 0 | 10 | 9 | -20 | 9 |  | 1.662664e-06 | 0.001864111 | 0.8919339 | 4 | 6A | 0.8919339 | data_monochloramine_jkCs | -260 | -60 | 0.9924685 | Monochloramine-Ductile | 0.01001605 | -260 | -60
549 | 1.365705013 | 0 | 10 | 9 | -20 | 10 |  | 1.653854e-06 | 0.002009488 | 0.823023 | 4 | 6A | 0.823023 | data_monochloramine_jkCs | -280 | -80 | 0.9952257 | Monochloramine-Ductile | 0.009962979 | -280 | -80
606 | 0.960037172 | 0 | 10 | 9 | -20 | 11 |  | 1.787239e-06 | 0.002522154 | 0.7086159 | 4 | 6A | 0.7086159 | data_monochloramine_jkCs | -200 | 0 | 0.9986785 | Monochloramine-Ductile | 0.0107665 | -200 | 0
663 | 0.971565962 | 0 | 10 | 9 | -20 | 12 |  | 1.914504e-06 | 0.002598167 | 0.7368672 | 4 | 6A | 0.7368672 | data_monochloramine_jkCs | -200 | 0 | 0.9974411 | Monochloramine-Ductile | 0.01153316 | -200 | 0
718 | 1.83 | 3 | 10 | 9 | -20 | 13 |  | 1.576739e-06 | 0.001006974 | 1.565819 | 4 | 8A | 1.565819 | data_monochloramine_jkCs | -200 | 0 | 0.9959209 | Monochloramine-Ductile | 0.009498425 | -200 | 0
773 | 1.78 | 3 | 10 | 9 | -20 | 14 |  | 1.496876e-06 | 0.0009972575 | 1.500992 | 4 | 8A | 1.500992 | data_monochloramine_jkCs | -200 | 0 | 0.9904242 | Monochloramine-Ductile | 0.009017323 | -200 | 0
827 | 1.699829936 | 3 | 10 | 9 | -20 | 15 |  | 1.546725e-06 | 0.001100981 | 1.404861 | 4 | 8A | 1.404861 | data_monochloramine_jkCs | -200 | 0 | 0.9885977 | Monochloramine-Ductile | 0.009317623 | -200 | 0
881 | 1.779640198 | 3 | 10 | 9 | -20 | 16 |  | 1.447598e-06 | 0.0009996437 | 1.448114 | 4 | 8A | 1.448114 | data_monochloramine_jkCs | -240 | -40 | 0.994834 | Monochloramine-Ductile | 0.008720469 | -240 | -40
938 | 2.552306652 | 0 | 50 | 7 | -10 | 17 |  | 1.212726e-06 | 0.000446739 | 2.714618 | 4 | 10A | 2.714618 | data_monochloramine_jkCs | -210 | -10 | 0.9163851 | Monochloramine-Ductile | 0.007305576 | -210 | -10
995 | 2.587920427 | 0 | 50 | 7 | -10 | 18 |  | 1.201557e-06 | 0.0004402497 | 2.729262 | 4 | 10A | 2.729262 | data_monochloramine_jkCs | -210 | -10 | 0.9222156 | Monochloramine-Ductile | 0.007238294 | -210 | -10
1052 | 2.552306652 | 0 | 50 | 7 | -10 | 19 |  | 1.212726e-06 | 0.000446739 | 2.714618 | 4 | 10A | 2.714618 | data_monochloramine_jkCs | -210 | -10 | 0.9163851 | Monochloramine-Ductile | 0.007305576 | -210 | -10
1109 | 2.587920427 | 0 | 50 | 7 | -10 | 20 |  | 1.201557e-06 | 0.0004402497 | 2.729262 | 4 | 10A | 2.729262 | data_monochloramine_jkCs | -210 | -10 | 0.9222156 | Monochloramine-Ductile | 0.007238294 | -210 | -10
1165 | 0.894727886 | 3 | 50 | 7 | -10 | 21 |  | 2.233984e-06 | 0.003160154 | 0.7069226 | 4 | 12A | 0.7069226 | data_monochloramine_jkCs | -210 | -10 | 0.9885503 | Monochloramine-Ductile | 0.01345774 | -210 | -10
1226 | 0.983825445 | 3 | 50 | 7 | -10 | 22 |  | 2.267078e-06 | 0.002843066 | 0.7974062 | 4 | 12A | 0.7974062 | data_monochloramine_jkCs | -210 | -10 | 0.9875388 | Monochloramine-Ductile | 0.0136571 | -210 | -10
1283 | 0.913586855 | 3 | 50 | 7 | -10 | 23 |  | 2.564919e-06 | 0.00404023 | 0.6348448 | 4 | 12A | 0.6348448 | data_monochloramine_jkCs | -210 | -10 | 0.9858384 | Monochloramine-Ductile | 0.01545132 | -210 | -10
1340 | 0.928402305 | 3 | 50 | 7 | -10 | 24 |  | 2.313456e-06 | 0.002629162 | 0.8799215 | 4 | 12A | 0.8799215 | data_monochloramine_jkCs | -210 | -10 | 0.9876241 | Monochloramine-Ductile | 0.01393648 | -210 | -10
1397 | 1.67 | 0 | 50 | 9 | -20 | 25 |  | 1.900765e-06 | 0.001203172 | 1.579795 | 4 | 14A | 1.579795 | data_monochloramine_jkCs | -200 | 0 | 0.9666072 | Monochloramine-Ductile | 0.01145039 | -200 | 0
1454 | 1.74 | 0 | 50 | 9 | -20 | 26 |  | 1.886126e-06 | 0.001161655 | 1.623654 | 4 | 14A | 1.623654 | data_monochloramine_jkCs | -200 | 0 | 0.9795636 | Monochloramine-Ductile | 0.0113622 | -200 | 0
1511 | 1.91 | 0 | 50 | 9 | -20 | 27 |  | 1.886257e-06 | 0.0009843509 | 1.916244 | 4 | 14A | 1.916244 | data_monochloramine_jkCs | -200 | 0 | 0.9535279 | Monochloramine-Ductile | 0.01136299 | -200 | 0
1568 | 1.97 | 0 | 50 | 9 | -20 | 28 |  | 1.852534e-06 | 0.0009812764 | 1.887882 | 4 | 14A | 1.887882 | data_monochloramine_jkCs | -200 | 0 | 0.9440863 | Monochloramine-Ductile | 0.01115984 | -200 | 0
1625 | 0 | 3 | 50 | 9 | -10 | 29 |  | 2.092462e-06 | 0.04184923 | 0.05 | 4 | 16A | -0.08211485 | data_monochloramine_jkCs | -210 | -10 | 0.9784264 | Monochloramine-Ductile | 0.01260519 | -210 | -10
1682 | 0.04 | 3 | 50 | 9 | -10 | 30 |  | 1.971724e-06 | 0.01405592 | 0.1402772 | 4 | 16A | 0.1402772 | data_monochloramine_jkCs | -210 | -10 | 0.9757386 | Monochloramine-Ductile | 0.01187786 | -210 | -10
1739 | 0.3 | 3 | 50 | 9 | -10 | 31 |  | 1.968186e-06 | 0.005225314 | 0.3766637 | 4 | 16A | 0.3766637 | data_monochloramine_jkCs | -210 | -10 | 0.9599204 | Monochloramine-Ductile | 0.01185654 | -210 | -10
1796 | 0.02 | 3 | 50 | 9 | -10 | 32 |  | 2.133526e-06 | 0.006574023 | 0.3245389 | 4 | 16A | 0.3245389 | data_monochloramine_jkCs | -210 | -10 | 0.9548096 | Monochloramine-Ductile | 0.01285257 | -210 | -10